## IDS-VDS Characteristic (mA-mm)
VGS (V) | VDS = 0.100 V | VDS = 0.500 V | VDS = 0.900 V
-0.75 | 0.000653 | 0.0027961 | 0.009377
-0.74 | 0.000629 | 0.0027013 | 0.00912
-0.73 | 0.0005958 | 0.0025864 | 0.00885
-0.72 | 0.000572 | 0.0025157 | 0.008657
-0.71 | 0.0005501 | 0.0024434 | 0.008405
-0.7 | 0.0005306 | 0.0023827 | 0.008214
-0.69 | 0.0005051 | 0.0022842 | 0.007935
-0.68 | 0.0004818 | 0.0022183 | 0.007671
-0.67 | 0.00046015 | 0.0021392 | 0.007522
-0.66 | 0.00044347 | 0.0020669 | 0.007259
-0.65 | 0.00042026 | 0.0019968 | 0.007102
-0.64 | 0.00040211 | 0.0019344 | 0.006882
-0.63 | 0.00038311 | 0.0018594 | 0.00666
-0.62 | 0.00036996 | 0.0017942 | 0.0065
-0.61 | 0.00035394 | 0.0017375 | 0.006307
-0.6 | 0.00033552 | 0.0016866 | 0.006131
-0.59 | 0.00032162 | 0.0016262 | 0.005946
-0.58 | 0.00030612 | 0.0015679 | 0.005781
-0.57 | 0.0002919 | 0.0015076 | 0.005636
-0.56 | 0.00028035 | 0.0014526 | 0.005462
-0.55 | 0.00026674 | 0.0014074 | 0.005284
-0.54 | 0.00025372 | 0.0013615 | 0.005143
-0.53 | 0.00024215 | 0.0013111 | 0.0050069
-0.52 | 0.00023169 | 0.0012677 | 0.0048545
-0.51 | 0.00022196 | 0.0012358 | 0.0047324
-0.5 | 0.00021156 | 0.0011939 | 0.0046306
-0.49 | 0.00020255 | 0.0011535 | 0.0045068
-0.48 | 0.00019609 | 0.0011118 | 0.0043801
-0.47 | 0.00018996 | 0.0010907 | 0.0042897
-0.46 | 0.00018558 | 0.0010677 | 0.0042178
-0.45 | 0.00018295 | 0.0010554 | 0.0042035
-0.44 | 0.00018275 | 0.0010465 | 0.0041539
-0.43 | 0.00018693 | 0.0010522 | 0.0041917
-0.42 | 0.0001959 | 0.0010805 | 0.0042733
-0.41 | 0.0002114 | 0.0011303 | 0.0044466
-0.4 | 0.00023583 | 0.0012027 | 0.0047092
-0.39 | 0.00027154 | 0.0013319 | 0.0051402
-0.38 | 0.00032517 | 0.0015163 | 0.005823
-0.37 | 0.00040259 | 0.0017817 | 0.006788
-0.36 | 0.00050905 | 0.0021607 | 0.008151
-0.35 | 0.0006943 | 0.0026837 | 0.010152
-0.34 | 0.0009185 | 0.0034501 | 0.01301
-0.33 | 0.0012204 | 0.0045095 | 0.017006
-0.32 | 0.0016421 | 0.006097 | 0.022539
-0.31 | 0.0022132 | 0.008087 | 0.030351
-0.3 | 0.0030181 | 0.010967 | 0.041346
-0.29 | 0.0041148 | 0.014908 | 0.056123
-0.28 | 0.0056222 | 0.020352 | 0.07738
-0.27 | 0.008031 | 0.027753 | 0.10576
-0.26 | 0.010953 | 0.037863 | 0.14571
-0.25 | 0.014919 | 0.051866 | 0.1979
-0.24 | 0.020344 | 0.07144 | 0.27032
-0.23 | 0.02779 | 0.09766 | 0.36867
-0.22 | 0.037763 | 0.13225 | 0.50079
-0.21 | 0.051413 | 0.17928 | 0.6796
-0.2 | 0.07131 | 0.24397 | 0.9194
-0.19 | 0.09674 | 0.32696 | 1.2294
-0.18 | 0.13119 | 0.44241 | 1.6467
-0.17 | 0.17673 | 0.597 | 2.1923
-0.16 | 0.23786 | 0.795 | 2.8982
-0.15 | 0.31943 | 1.0553 | 3.7881
-0.14 | 0.42896 | 1.4056 | 4.9321
-0.13 | 0.571 | 1.8531 | 6.359
-0.12 | 0.7614 | 2.4474 | 8.117
-0.11 | 1.0099 | 3.1812 | 10.223
-0.1 | 1.334 | 4.1157 | 12.796
-0.09 | 1.7634 | 5.3261 | 15.765
-0.08 | 2.2967 | 6.754 | 19.25
-0.07 | 2.9878 | 8.571 | 23.225
-0.06 | 3.8439 | 10.738 | 27.605
-0.05 | 4.9169 | 13.404 | 32.669
-0.04 | 6.2 | 16.402 | 38.202
-0.03 | 7.764 | 19.967 | 44.275
-0.02 | 9.661 | 24.012 | 50.871
-0.01 | 11.887 | 28.625 | 57.97
0 | 14.43 | 33.803 | 65.62
0.01 | 17.312 | 39.358 | 73.61
0.02 | 20.574 | 45.494 | 81.98
0.03 | 24.234 | 52.294 | 91
0.04 | 28.148 | 59.3 | 100.14
0.05 | 32.428 | 66.86 | 109.77
0.06 | 36.843 | 74.91 | 119.8
0.07 | 41.643 | 83.38 | 130.13
0.08 | 46.548 | 92.02 | 140.8
0.09 | 51.589 | 101.22 | 151.42
0.1 | 56.725 | 110.6 | 162.51
0.11 | 61.71 | 120.27 | 173.75
0.12 | 67.02 | 130.22 | 185.35
0.13 | 72.22 | 140.44 | 196.89
0.14 | 77.28 | 150.79 | 208.66
0.15 | 82.12 | 161.44 | 220.45
0.16 | 87.01 | 172.36 | 232.53
0.17 | 91.72 | 183.09 | 244.61
0.18 | 96.31 | 194.31 | 256.55
0.19 | 100.72 | 205.38 | 268.78
0.2 | 104.9 | 216.56 | 281.06
0.21 | 108.73 | 228.17 | 293.43
0.22 | 112.58 | 239.45 | 305.79
0.23 | 116.09 | 251.07 | 317.85
0.24 | 119.51 | 262.49 | 330.19
0.25 | 122.89 | 274.13 | 342.5
0.26 | 125.83 | 285.43 | 354.73
0.27 | 128.77 | 296.95 | 366.75
0.28 | 131.12 | 308.39 | 378.84
0.29 | 133.72 | 319.87 | 390.86
0.3 | 136.17 | 331.36 | 402.88
0.31 | 138.64 | 342.4 | 414.69
0.32 | 140.68 | 353.55 | 426.21
0.33 | 142.55 | 364.65 | 438
0.34 | 144.26 | 375.69 | 449.5
0.35 | 146.01 | 386.56 | 460.8
0.36 | 148.05 | 397.08 | 472.14
0.37 | 149.49 | 407.7 | 483.1
0.38 | 150.65 | 418.02 | 494.05
0.39 | 152.04 | 428.22 | 504.73
0.4 | 153.34 | 438.08 | 515.26
0.41 | 154.87 | 447.78 | 525.61
0.42 | 155.76 | 457.4 | 535.76
0.43 | 156.67 | 466.7 | 545.75
0.44 | 157.71 | 475.85 | 555.56
0.45 | 158.91 | 484.48 | 565.1
0.46 | 159.87 | 493.17 | 574.3
0.47 | 160.49 | 501.36 | 583.4
0.48 | 161.26 | 509.4 | 592.2
0.49 | 162.25 | 517.2 | 600.8
0.5 | 163.29 | 524.55 | 609.5

## Tranconductance (mS-mm)
VGS (V) | VDS = 0.100 V | VDS = 0.500 V | VDS = 0.900 V
-0.75 | -0.0024 | -0.00948 | -0.0257
-0.74 | -0.00286 | -0.010485 | -0.02635
-0.73 | -0.00285 | -0.00928 | -0.02315
-0.72 | -0.002285 | -0.00715 | -0.02225
-0.71 | -0.00207 | -0.00665 | -0.02215
-0.7 | -0.00225 | -0.00796 | -0.0235
-0.69 | -0.00244 | -0.00822 | -0.02715
-0.68 | -0.0022475 | -0.00725 | -0.02065
-0.67 | -0.0019165 | -0.00757 | -0.0206
-0.66 | -0.0019945 | -0.00712 | -0.021
-0.65 | -0.002068 | -0.006625 | -0.01885
-0.64 | -0.0018575 | -0.00687 | -0.0221
-0.63 | -0.0016075 | -0.00701 | -0.0191
-0.62 | -0.0014585 | -0.006095 | -0.01765
-0.61 | -0.001722 | -0.00538 | -0.01845
-0.6 | -0.001616 | -0.005565 | -0.01805
-0.59 | -0.00147 | -0.005935 | -0.0175
-0.58 | -0.001486 | -0.00593 | -0.0155
-0.57 | -0.0012885 | -0.005765 | -0.01595
-0.56 | -0.001258 | -0.00501 | -0.0176
-0.55 | -0.0013315 | -0.004555 | -0.01595
-0.54 | -0.0012295 | -0.004815 | -0.013855
-0.53 | -0.0011015 | -0.00469 | -0.014425
-0.52 | -0.0010095 | -0.003765 | -0.013725
-0.51 | -0.0010065 | -0.00369 | -0.011195
-0.5 | -0.0009705 | -0.004115 | -0.01128
-0.49 | -0.0007735 | -0.004105 | -0.012525
-0.48 | -0.0006295 | -0.00314 | -0.010855
-0.47 | -0.0005255 | -0.002205 | -0.008115
-0.46 | -0.0003505 | -0.001765 | -0.00431
-0.45 | -0.0001415 | -0.00106 | -0.003195
-0.44 | 0.000199 | -0.00016 | -0.00059
-0.43 | 0.0006575 | 0.0017 | 0.00597
-0.42 | 0.0012235 | 0.003905 | 0.012745
-0.41 | 0.0019965 | 0.00611 | 0.021795
-0.4 | 0.003007 | 0.01008 | 0.03468
-0.39 | 0.004467 | 0.01568 | 0.05569
-0.38 | 0.0065525 | 0.02249 | 0.08239
-0.37 | 0.009194 | 0.03222 | 0.1164
-0.36 | 0.0145855 | 0.0451 | 0.1682
-0.35 | 0.0204725 | 0.06447 | 0.24295
-0.34 | 0.026305 | 0.09129 | 0.3427
-0.33 | 0.03618 | 0.132345 | 0.47645
-0.32 | 0.04964 | 0.178875 | 0.66725
-0.31 | 0.0688 | 0.2435 | 0.94035
-0.3 | 0.09508 | 0.34105 | 1.2886
-0.29 | 0.130205 | 0.46925 | 1.8017
-0.28 | 0.19581 | 0.64225 | 2.48185
-0.27 | 0.26654 | 0.87555 | 3.4165
-0.26 | 0.3444 | 1.20565 | 4.607
-0.25 | 0.46955 | 1.67885 | 6.2305
-0.24 | 0.64355 | 2.2897 | 8.5385
-0.23 | 0.87095 | 3.0405 | 11.5235
-0.22 | 1.18115 | 4.081 | 15.5465
-0.21 | 1.67735 | 5.586 | 20.9305
-0.2 | 2.26635 | 7.384 | 27.49
-0.19 | 2.994 | 9.922 | 36.365
-0.18 | 3.9995 | 13.502 | 48.145
-0.17 | 5.3335 | 17.6295 | 62.575
-0.16 | 7.135 | 22.915 | 79.79
-0.15 | 9.555 | 30.53 | 101.695
-0.14 | 12.5785 | 39.89 | 128.545
-0.13 | 16.622 | 52.09 | 159.245
-0.12 | 21.945 | 66.405 | 193.2
-0.11 | 28.63 | 83.415 | 233.95
-0.1 | 37.675 | 107.245 | 277.1
-0.09 | 48.135 | 131.915 | 322.7
-0.08 | 61.22 | 162.245 | 373
-0.07 | 77.36 | 199.2 | 417.75
-0.06 | 96.455 | 241.65 | 472.2
-0.05 | 117.805 | 283.2 | 529.85
-0.04 | 142.355 | 328.15 | 580.3
-0.03 | 173.05 | 380.5 | 633.45
-0.02 | 206.15 | 432.9 | 684.75
-0.01 | 238.45 | 489.55 | 737.45
0 | 271.25 | 536.65 | 782
0.01 | 307.2 | 584.55 | 818
0.02 | 346.1 | 646.8 | 869.5
0.03 | 378.7 | 690.3 | 908
0.04 | 409.7 | 728.3 | 938.5
0.05 | 434.75 | 780.5 | 983
0.06 | 460.75 | 826 | 1018
0.07 | 485.25 | 855.5 | 1050
0.08 | 497.3 | 892 | 1064.5
0.09 | 508.85 | 929 | 1085.5
0.1 | 506.05 | 952.5 | 1116.5
0.11 | 514.75 | 981 | 1142
0.12 | 525.5 | 1008.5 | 1157
0.13 | 513 | 1028.5 | 1165.5
0.14 | 495 | 1050 | 1178
0.15 | 486.5 | 1078.5 | 1193.5
0.16 | 480 | 1082.5 | 1208
0.17 | 465 | 1097.5 | 1201
0.18 | 450 | 1114.5 | 1208.5
0.19 | 429.5 | 1112.5 | 1225.5
0.2 | 400.5 | 1139.5 | 1232.5
0.21 | 384 | 1144.5 | 1236.5
0.22 | 368 | 1145 | 1221
0.23 | 346.5 | 1152 | 1220
0.24 | 340 | 1153 | 1232.5
0.25 | 316 | 1147 | 1227
0.26 | 294 | 1141 | 1212.5
0.27 | 264.5 | 1148 | 1205.5
0.28 | 247.5 | 1146 | 1205.5
0.29 | 252.5 | 1148.5 | 1202
0.3 | 246 | 1126.5 | 1191.5
0.31 | 225.5 | 1109.5 | 1166.5
0.32 | 195.5 | 1112.5 | 1165.5
0.33 | 179 | 1107 | 1164.5
0.34 | 173 | 1095.5 | 1140
0.35 | 189.5 | 1069.5 | 1132
0.36 | 174 | 1057 | 1115
0.37 | 130 | 1047 | 1095.5
0.38 | 127.5 | 1026 | 1081.5
0.39 | 134.5 | 1003 | 1060.5
0.4 | 141.5 | 978 | 1044
0.41 | 121 | 966 | 1025
0.42 | 90 | 946 | 1007
0.43 | 97.5 | 922.5 | 990
0.44 | 112 | 889 | 967.5
0.45 | 108 | 866 | 937
0.46 | 79 | 844 | 915
0.47 | 69.5 | 811.5 | 895
0.48 | 88 | 792 | 870
0.49 | 101.5 | 757.5 | 865
0.5 | 104 | 735 | 870