## IDS-VDS Characteristic (mA-mm)
VGS (V) | VDS = 0.100 V | VDS = 0.500 V | VDS = 0.900 V
-0.75 | 0.0007468 | 0.0035038 | 0.012307
-0.74 | 0.0007031 | 0.0034059 | 0.011989
-0.73 | 0.0006752 | 0.0032728 | 0.011622
-0.72 | 0.0006512 | 0.0031689 | 0.01137
-0.71 | 0.0006184 | 0.0030447 | 0.01099
-0.7 | 0.0005932 | 0.0029463 | 0.010674
-0.69 | 0.0005646 | 0.0028647 | 0.010382
-0.68 | 0.0005384 | 0.0027781 | 0.010085
-0.67 | 0.0005112 | 0.0026802 | 0.009787
-0.66 | 0.00049719 | 0.0025779 | 0.009567
-0.65 | 0.00047397 | 0.0024836 | 0.009225
-0.64 | 0.00044901 | 0.0023786 | 0.008953
-0.63 | 0.00043267 | 0.0022853 | 0.008692
-0.62 | 0.00041277 | 0.0022024 | 0.00843
-0.61 | 0.00039001 | 0.0021322 | 0.00822
-0.6 | 0.00037448 | 0.0020429 | 0.007961
-0.59 | 0.00035561 | 0.0019774 | 0.007674
-0.58 | 0.00033568 | 0.0019085 | 0.007417
-0.57 | 0.00032237 | 0.0018384 | 0.007262
-0.56 | 0.0003067 | 0.0017602 | 0.006991
-0.55 | 0.00029106 | 0.0017097 | 0.006789
-0.54 | 0.0002773 | 0.0016467 | 0.006587
-0.53 | 0.00026451 | 0.0015849 | 0.006396
-0.52 | 0.00025354 | 0.001531 | 0.00621
-0.51 | 0.00024183 | 0.0014782 | 0.006019
-0.5 | 0.00023 | 0.0014241 | 0.00583
-0.49 | 0.00021988 | 0.0013622 | 0.005688
-0.48 | 0.00021137 | 0.0013189 | 0.005482
-0.47 | 0.00020338 | 0.0012666 | 0.005333
-0.46 | 0.00019544 | 0.0012327 | 0.00521
-0.45 | 0.00019014 | 0.0012033 | 0.00512
-0.44 | 0.00018679 | 0.001183 | 0.005002
-0.43 | 0.00018718 | 0.0011736 | 0.0049704
-0.42 | 0.00019194 | 0.0011747 | 0.004976
-0.41 | 0.00020209 | 0.0011976 | 0.0050624
-0.4 | 0.00021864 | 0.0012399 | 0.0051983
-0.39 | 0.00024577 | 0.0013153 | 0.0054459
-0.38 | 0.00028561 | 0.0014463 | 0.005984
-0.37 | 0.0003441 | 0.0016418 | 0.006584
-0.36 | 0.00042832 | 0.0019159 | 0.007569
-0.35 | 0.00054747 | 0.0023212 | 0.008998
-0.34 | 0.0007678 | 0.0028949 | 0.011091
-0.33 | 0.0010099 | 0.0036969 | 0.013962
-0.32 | 0.0013509 | 0.0048243 | 0.018218
-0.31 | 0.0018252 | 0.006556 | 0.024177
-0.3 | 0.0024886 | 0.008782 | 0.032357
-0.29 | 0.0033999 | 0.011815 | 0.04406
-0.28 | 0.0046525 | 0.01613 | 0.06057
-0.27 | 0.006651 | 0.022097 | 0.08252
-0.26 | 0.00909 | 0.030252 | 0.11384
-0.25 | 0.012456 | 0.04131 | 0.1554
-0.24 | 0.017024 | 0.056599 | 0.21343
-0.23 | 0.023359 | 0.07866 | 0.29374
-0.22 | 0.031804 | 0.10763 | 0.39712
-0.21 | 0.043556 | 0.14568 | 0.54295
-0.2 | 0.06073 | 0.19804 | 0.7404
-0.19 | 0.08294 | 0.2693 | 0.9971
-0.18 | 0.11249 | 0.36466 | 1.349
-0.17 | 0.1521 | 0.49119 | 1.81
-0.16 | 0.20558 | 0.6632 | 2.3943
-0.15 | 0.27757 | 0.8896 | 3.1682
-0.14 | 0.3737 | 1.1898 | 4.1401
-0.13 | 0.50193 | 1.5755 | 5.3937
-0.12 | 0.6723 | 2.0815 | 6.95
-0.11 | 0.8966 | 2.7363 | 8.853
-0.1 | 1.1919 | 3.5605 | 11.166
-0.09 | 1.5807 | 4.642 | 13.915
-0.08 | 2.0748 | 5.961 | 17.082
-0.07 | 2.6993 | 7.582 | 20.767
-0.06 | 3.5099 | 9.594 | 24.984
-0.05 | 4.5133 | 11.991 | 29.801
-0.04 | 5.714 | 14.837 | 35.039
-0.03 | 7.233 | 18.194 | 40.758
-0.02 | 9.022 | 22.013 | 47.08
-0.01 | 11.13 | 26.338 | 53.959
0 | 13.616 | 31.331 | 61.43
0.01 | 16.443 | 36.768 | 69.34
0.02 | 19.587 | 42.655 | 77.52
0.03 | 23.139 | 49.281 | 86.19
0.04 | 26.962 | 56.166 | 95.26
0.05 | 31.093 | 63.71 | 104.79
0.06 | 35.575 | 71.41 | 114.68
0.07 | 40.304 | 79.78 | 125.03
0.08 | 45.165 | 88.45 | 135.27
0.09 | 50.197 | 97.51 | 146.06
0.1 | 55.232 | 106.69 | 156.99
0.11 | 60.25 | 116.28 | 168.24
0.12 | 65.44 | 126.31 | 179.76
0.13 | 70.63 | 136.39 | 191.26
0.14 | 75.74 | 146.81 | 203.07
0.15 | 80.75 | 157.19 | 214.85
0.16 | 85.72 | 168.14 | 226.94
0.17 | 90.48 | 179.05 | 238.91
0.18 | 94.9 | 189.94 | 251.07
0.19 | 99.27 | 201.32 | 263.27
0.2 | 103.5 | 212.46 | 275.53
0.21 | 107.61 | 224.02 | 287.96
0.22 | 111.52 | 235.41 | 300.04
0.23 | 115.13 | 246.85 | 312.45
0.24 | 118.39 | 258.26 | 324.73
0.25 | 121.69 | 269.89 | 337.14
0.26 | 124.94 | 281.49 | 349.53
0.27 | 127.84 | 293.01 | 361.48
0.28 | 130.58 | 304.53 | 373.65
0.29 | 133.21 | 315.75 | 385.66
0.3 | 135.33 | 327.35 | 397.79
0.31 | 137.76 | 338.66 | 409.7
0.32 | 139.86 | 349.89 | 421.5
0.33 | 142.02 | 361.24 | 433.16
0.34 | 143.92 | 371.98 | 444.78
0.35 | 145.55 | 382.96 | 456.28
0.36 | 147.21 | 393.75 | 467.37
0.37 | 148.94 | 404.42 | 478.71
0.38 | 150.43 | 414.85 | 489.74
0.39 | 151.77 | 425.07 | 500.51
0.4 | 153.14 | 435.1 | 511.25
0.41 | 154.28 | 444.95 | 521.51
0.42 | 155.57 | 454.67 | 531.98
0.43 | 156.77 | 464.03 | 542.05
0.44 | 157.43 | 473.29 | 551.9
0.45 | 158.72 | 482.14 | 561.59
0.46 | 159.61 | 490.85 | 570.7
0.47 | 160.56 | 499.32 | 580.1
0.48 | 161.39 | 507.41 | 588.7
0.49 | 162.06 | 515.18 | 597.6
0.5 | 162.92 | 522.77 | 606.3

## Tranconductance (mS-mm)
VGS (V) | VDS = 0.100 V | VDS = 0.500 V | VDS = 0.900 V
-0.75 | -0.00437 | -0.00979 | -0.0318
-0.74 | -0.00358 | -0.01155 | -0.03425
-0.73 | -0.002595 | -0.01185 | -0.03095
-0.72 | -0.00284 | -0.011405 | -0.0316
-0.71 | -0.0029 | -0.01113 | -0.0348
-0.7 | -0.00269 | -0.009 | -0.0304
-0.69 | -0.00274 | -0.00841 | -0.02945
-0.68 | -0.00267 | -0.009225 | -0.02975
-0.67 | -0.0020605 | -0.01001 | -0.0259
-0.66 | -0.0018615 | -0.00983 | -0.0281
-0.65 | -0.002409 | -0.009965 | -0.0307
-0.64 | -0.002065 | -0.009915 | -0.02665
-0.63 | -0.001812 | -0.00881 | -0.02615
-0.62 | -0.002133 | -0.007655 | -0.0236
-0.61 | -0.0019145 | -0.007975 | -0.02345
-0.6 | -0.00172 | -0.00774 | -0.0273
-0.59 | -0.00194 | -0.00672 | -0.0272
-0.58 | -0.001662 | -0.00695 | -0.0206
-0.57 | -0.001449 | -0.007415 | -0.0213
-0.56 | -0.0015655 | -0.006435 | -0.02365
-0.55 | -0.00147 | -0.005675 | -0.0202
-0.54 | -0.0013275 | -0.00624 | -0.01965
-0.53 | -0.001188 | -0.005785 | -0.01885
-0.52 | -0.001134 | -0.005335 | -0.01885
-0.51 | -0.001177 | -0.005345 | -0.019
-0.5 | -0.0010975 | -0.0058 | -0.01655
-0.49 | -0.0009315 | -0.00526 | -0.0174
-0.48 | -0.000825 | -0.00478 | -0.01775
-0.47 | -0.0007965 | -0.00431 | -0.0136
-0.46 | -0.000662 | -0.003165 | -0.01065
-0.45 | -0.0004325 | -0.002485 | -0.0104
-0.44 | -0.000148 | -0.001485 | -0.00748
-0.43 | 0.0002575 | -0.000415 | -0.0013
-0.42 | 0.0007455 | 0.0012 | 0.0046
-0.41 | 0.001335 | 0.00326 | 0.011115
-0.4 | 0.002184 | 0.005885 | 0.019175
-0.39 | 0.0033485 | 0.01032 | 0.039285
-0.38 | 0.0049165 | 0.016325 | 0.056905
-0.37 | 0.0071355 | 0.02348 | 0.07925
-0.36 | 0.0101685 | 0.03397 | 0.1207
-0.35 | 0.016974 | 0.04895 | 0.1761
-0.34 | 0.0231215 | 0.068785 | 0.2482
-0.33 | 0.029155 | 0.09647 | 0.35635
-0.32 | 0.040765 | 0.142955 | 0.51075
-0.31 | 0.056885 | 0.197885 | 0.70695
-0.3 | 0.078735 | 0.26295 | 0.99415
-0.29 | 0.108195 | 0.3674 | 1.41065
-0.28 | 0.162555 | 0.5141 | 1.923
-0.27 | 0.221875 | 0.7061 | 2.6635
-0.26 | 0.29025 | 0.96065 | 3.644
-0.25 | 0.3967 | 1.31735 | 4.9795
-0.24 | 0.54515 | 1.8675 | 6.917
-0.23 | 0.739 | 2.55155 | 9.1845
-0.22 | 1.00985 | 3.351 | 12.4605
-0.21 | 1.4463 | 4.5205 | 17.164
-0.2 | 1.9692 | 6.181 | 22.7075
-0.19 | 2.588 | 8.331 | 30.43
-0.18 | 3.458 | 11.0945 | 40.645
-0.17 | 4.6545 | 14.927 | 52.265
-0.16 | 6.2735 | 19.9205 | 67.91
-0.15 | 8.406 | 26.33 | 87.29
-0.14 | 11.218 | 34.295 | 111.275
-0.13 | 14.93 | 44.585 | 140.495
-0.12 | 19.7335 | 58.04 | 172.965
-0.11 | 25.98 | 73.95 | 210.8
-0.1 | 34.205 | 95.285 | 253.1
-0.09 | 44.145 | 120.025 | 295.8
-0.08 | 55.93 | 147 | 342.6
-0.07 | 71.755 | 181.65 | 395.1
-0.06 | 90.7 | 220.45 | 451.7
-0.05 | 110.205 | 262.15 | 502.75
-0.04 | 135.985 | 310.15 | 547.85
-0.03 | 165.4 | 358.8 | 602.05
-0.02 | 194.85 | 407.2 | 660.05
-0.01 | 229.7 | 465.9 | 717.5
0 | 265.65 | 521.5 | 769.05
0.01 | 298.55 | 566.2 | 804.5
0.02 | 334.8 | 625.65 | 842.5
0.03 | 368.75 | 675.55 | 887
0.04 | 397.7 | 721.45 | 930
0.05 | 430.65 | 762.2 | 971
0.06 | 460.55 | 803.5 | 1012
0.07 | 479.5 | 852 | 1029.5
0.08 | 494.65 | 886.5 | 1051.5
0.09 | 503.35 | 912 | 1086
0.1 | 502.65 | 938.5 | 1109
0.11 | 510.4 | 981 | 1138.5
0.12 | 519 | 1005.5 | 1151
0.13 | 515 | 1025 | 1165.5
0.14 | 506 | 1040 | 1179.5
0.15 | 499 | 1066.5 | 1193.5
0.16 | 486.5 | 1093 | 1203
0.17 | 459 | 1090 | 1206.5
0.18 | 439.5 | 1113.5 | 1218
0.19 | 430 | 1126 | 1223
0.2 | 417 | 1135 | 1234.5
0.21 | 401 | 1147.5 | 1225.5
0.22 | 376 | 1141.5 | 1224.5
0.23 | 343.5 | 1142.5 | 1234.5
0.24 | 328 | 1152 | 1234.5
0.25 | 327.5 | 1161.5 | 1240
0.26 | 307.5 | 1156 | 1217
0.27 | 282 | 1152 | 1206
0.28 | 268.5 | 1137 | 1209
0.29 | 237.5 | 1141 | 1207
0.3 | 227.5 | 1145.5 | 1202
0.31 | 226.5 | 1127 | 1185.5
0.32 | 213 | 1129 | 1173
0.33 | 203 | 1104.5 | 1164
0.34 | 176.5 | 1086 | 1156
0.35 | 164.5 | 1088.5 | 1129.5
0.36 | 169.5 | 1073 | 1121.5
0.37 | 161 | 1055 | 1118.5
0.38 | 141.5 | 1032.5 | 1090
0.39 | 135.5 | 1012.5 | 1075.5
0.4 | 125.5 | 994 | 1050
0.41 | 121.5 | 978.5 | 1036.5
0.42 | 124.5 | 954 | 1027
0.43 | 93 | 931 | 996
0.44 | 97.5 | 905.5 | 977
0.45 | 109 | 878 | 940
0.46 | 92 | 859 | 925.5
0.47 | 89 | 828 | 900
0.48 | 75 | 793 | 875
0.49 | 76.5 | 768 | 880
0.5 | 86 | 759 | 870