## IDS-VDS Characteristic (mA-mm)
VGS (V) | VDS = 0.100 V | VDS = 0.500 V | VDS = 0.900 V
-0.75 | 0.0007037 | 0.0031429 | 0.010855
-0.74 | 0.0006751 | 0.0030425 | 0.010513
-0.73 | 0.0006426 | 0.0029411 | 0.010294
-0.72 | 0.0006152 | 0.0028625 | 0.010004
-0.71 | 0.0005917 | 0.0027484 | 0.009735
-0.7 | 0.0005636 | 0.0026428 | 0.00948
-0.69 | 0.000542 | 0.00257 | 0.00915
-0.68 | 0.0005137 | 0.0024806 | 0.008967
-0.67 | 0.00049984 | 0.0024077 | 0.008715
-0.66 | 0.00047575 | 0.0023145 | 0.00844
-0.65 | 0.00045273 | 0.0022323 | 0.008207
-0.64 | 0.00043286 | 0.0021714 | 0.008023
-0.63 | 0.00041325 | 0.0020838 | 0.007704
-0.62 | 0.00039502 | 0.0020029 | 0.007487
-0.61 | 0.00037768 | 0.0019452 | 0.007291
-0.6 | 0.0003594 | 0.0018716 | 0.007016
-0.59 | 0.00034274 | 0.0017968 | 0.006881
-0.58 | 0.00032801 | 0.0017512 | 0.006669
-0.57 | 0.00031157 | 0.0016766 | 0.006465
-0.56 | 0.00029601 | 0.0016157 | 0.006287
-0.55 | 0.00028424 | 0.0015605 | 0.006125
-0.54 | 0.00026967 | 0.0015022 | 0.005922
-0.53 | 0.00025464 | 0.0014569 | 0.005752
-0.52 | 0.00024505 | 0.0014089 | 0.005599
-0.51 | 0.00023521 | 0.0013574 | 0.005396
-0.5 | 0.0002234 | 0.0013063 | 0.005258
-0.49 | 0.00021388 | 0.0012647 | 0.005106
-0.48 | 0.00020551 | 0.0012242 | 0.0049933
-0.47 | 0.00020016 | 0.0011854 | 0.0048759
-0.46 | 0.00019274 | 0.001157 | 0.0047668
-0.45 | 0.00018816 | 0.0011358 | 0.0046835
-0.44 | 0.00018742 | 0.0011239 | 0.0046285
-0.43 | 0.00019039 | 0.0011181 | 0.0046022
-0.42 | 0.00019562 | 0.0011284 | 0.0046583
-0.41 | 0.00020715 | 0.0011593 | 0.004764
-0.4 | 0.00022708 | 0.0012259 | 0.0049714
-0.39 | 0.00025825 | 0.0013245 | 0.0053152
-0.38 | 0.0003043 | 0.0014732 | 0.005944
-0.37 | 0.00037036 | 0.0016989 | 0.006723
-0.36 | 0.00046507 | 0.0020183 | 0.007901
-0.35 | 0.0006092 | 0.0024844 | 0.009549
-0.34 | 0.0007982 | 0.0031311 | 0.011998
-0.33 | 0.0010592 | 0.0040316 | 0.015452
-0.32 | 0.0014227 | 0.0053056 | 0.020259
-0.31 | 0.0019239 | 0.007279 | 0.026936
-0.3 | 0.0026246 | 0.009767 | 0.036527
-0.29 | 0.0035826 | 0.013214 | 0.049809
-0.28 | 0.0049095 | 0.01798 | 0.06853
-0.27 | 0.007129 | 0.024493 | 0.09392
-0.26 | 0.009762 | 0.033564 | 0.1283
-0.25 | 0.013318 | 0.046135 | 0.17589
-0.24 | 0.018221 | 0.06408 | 0.2396
-0.23 | 0.024973 | 0.08705 | 0.32993
-0.22 | 0.033964 | 0.11884 | 0.44912
-0.21 | 0.046409 | 0.16176 | 0.6113
-0.2 | 0.06471 | 0.21876 | 0.8282
-0.19 | 0.08818 | 0.29756 | 1.1192
-0.18 | 0.11919 | 0.4027 | 1.4986
-0.17 | 0.1619 | 0.54251 | 1.9977
-0.16 | 0.21845 | 0.7277 | 2.6486
-0.15 | 0.29449 | 0.9695 | 3.4911
-0.14 | 0.39696 | 1.2975 | 4.5475
-0.13 | 0.5312 | 1.7163 | 5.904
-0.12 | 0.7109 | 2.2577 | 7.553
-0.11 | 0.9458 | 2.9456 | 9.572
-0.1 | 1.2561 | 3.8483 | 12.008
-0.09 | 1.6589 | 4.965 | 14.859
-0.08 | 2.1746 | 6.363 | 18.202
-0.07 | 2.823 | 8.05 | 22.097
-0.06 | 3.6567 | 10.148 | 26.421
-0.05 | 4.6916 | 12.649 | 31.274
-0.04 | 5.92 | 15.611 | 36.708
-0.03 | 7.472 | 19.089 | 42.683
-0.02 | 9.278 | 22.981 | 49.153
-0.01 | 11.444 | 27.457 | 56.182
0 | 13.975 | 32.601 | 63.71
0.01 | 16.847 | 38.132 | 71.57
0.02 | 19.998 | 44.096 | 79.93
0.03 | 23.612 | 50.755 | 88.82
0.04 | 27.503 | 57.8 | 98.07
0.05 | 31.711 | 65.28 | 107.65
0.06 | 36.227 | 73.29 | 117.41
0.07 | 40.926 | 81.66 | 127.81
0.08 | 45.835 | 90.44 | 138.37
0.09 | 50.826 | 99.33 | 149.17
0.1 | 55.922 | 108.81 | 160.16
0.11 | 60.98 | 118.49 | 171.29
0.12 | 66.22 | 128.49 | 182.84
0.13 | 71.42 | 138.57 | 194.44
0.14 | 76.59 | 148.97 | 206.17
0.15 | 81.62 | 159.55 | 217.94
0.16 | 86.45 | 170.42 | 230.02
0.17 | 91.03 | 181.38 | 242.07
0.18 | 95.61 | 192.25 | 254.24
0.19 | 100.03 | 203.51 | 266.41
0.2 | 104.32 | 214.86 | 278.54
0.21 | 108.42 | 226.24 | 290.96
0.22 | 112.13 | 237.79 | 303.23
0.23 | 115.65 | 249.1 | 315.47
0.24 | 118.98 | 260.72 | 327.85
0.25 | 122.25 | 272.28 | 340.02
0.26 | 125.46 | 283.77 | 352.36
0.27 | 128.31 | 295.26 | 364.55
0.28 | 131.12 | 306.69 | 376.62
0.29 | 133.32 | 318.09 | 388.54
0.3 | 135.69 | 329.62 | 400.63
0.31 | 138.03 | 340.9 | 412.49
0.32 | 140.35 | 351.91 | 424.31
0.33 | 142.46 | 363.24 | 435.97
0.34 | 144.07 | 374.12 | 447.4
0.35 | 145.67 | 384.99 | 458.77
0.36 | 147.43 | 395.75 | 470.14
0.37 | 149.43 | 406.3 | 481.24
0.38 | 150.76 | 416.77 | 492.21
0.39 | 151.81 | 426.86 | 502.78
0.4 | 153.04 | 436.83 | 513.49
0.41 | 154.2 | 446.65 | 523.93
0.42 | 155.92 | 456.34 | 534.14
0.43 | 156.65 | 465.65 | 544.17
0.44 | 157.51 | 474.7 | 553.94
0.45 | 158.56 | 483.55 | 563.57
0.46 | 159.66 | 492.21 | 572.7
0.47 | 160.71 | 500.58 | 581.8
0.48 | 161.26 | 508.5 | 591
0.49 | 161.91 | 516.28 | 599.4
0.5 | 162.85 | 523.87 | 607.8

## Tranconductance (mS-mm)
VGS (V) | VDS = 0.100 V | VDS = 0.500 V | VDS = 0.900 V
-0.75 | -0.00286 | -0.01004 | -0.0342
-0.74 | -0.003055 | -0.01009 | -0.02805
-0.73 | -0.002995 | -0.009 | -0.02545
-0.72 | -0.002545 | -0.009635 | -0.02795
-0.71 | -0.00258 | -0.010985 | -0.0262
-0.7 | -0.002485 | -0.00892 | -0.02925
-0.69 | -0.002495 | -0.00811 | -0.02565
-0.68 | -0.002108 | -0.008115 | -0.02175
-0.67 | -0.0018975 | -0.008305 | -0.02635
-0.66 | -0.0023555 | -0.00877 | -0.0254
-0.65 | -0.0021445 | -0.007155 | -0.02085
-0.64 | -0.001974 | -0.007425 | -0.02515
-0.63 | -0.001892 | -0.008425 | -0.0268
-0.62 | -0.0017785 | -0.00693 | -0.02065
-0.61 | -0.001781 | -0.006565 | -0.02355
-0.6 | -0.001747 | -0.00742 | -0.0205
-0.59 | -0.0015695 | -0.00602 | -0.01735
-0.58 | -0.0015585 | -0.00601 | -0.0208
-0.57 | -0.0016 | -0.006775 | -0.0191
-0.56 | -0.0013665 | -0.005805 | -0.017
-0.55 | -0.001317 | -0.005675 | -0.01825
-0.54 | -0.00148 | -0.00518 | -0.01865
-0.53 | -0.001231 | -0.004665 | -0.01615
-0.52 | -0.0009715 | -0.004975 | -0.0178
-0.51 | -0.0010825 | -0.00513 | -0.01705
-0.5 | -0.0010665 | -0.004635 | -0.0145
-0.49 | -0.0008945 | -0.004105 | -0.013235
-0.48 | -0.000686 | -0.003965 | -0.011505
-0.47 | -0.0006385 | -0.00336 | -0.011325
-0.46 | -0.0006 | -0.00248 | -0.00962
-0.45 | -0.000266 | -0.001655 | -0.006915
-0.44 | 0.0001115 | -0.000885 | -0.004065
-0.43 | 0.00041 | 0.000225 | 0.00149
-0.42 | 0.000838 | 0.00206 | 0.00809
-0.41 | 0.001573 | 0.004875 | 0.015655
-0.4 | 0.002555 | 0.00826 | 0.02756
-0.39 | 0.003861 | 0.012365 | 0.04863
-0.38 | 0.0056055 | 0.01872 | 0.07039
-0.37 | 0.0080385 | 0.027255 | 0.09785
-0.36 | 0.011942 | 0.039275 | 0.1413
-0.35 | 0.0166565 | 0.05564 | 0.20485
-0.34 | 0.0225 | 0.07736 | 0.29515
-0.33 | 0.031225 | 0.108725 | 0.41305
-0.32 | 0.043235 | 0.16237 | 0.5742
-0.31 | 0.060095 | 0.22307 | 0.8134
-0.3 | 0.082935 | 0.29675 | 1.14365
-0.29 | 0.114245 | 0.41065 | 1.60015
-0.28 | 0.17732 | 0.56395 | 2.20555
-0.27 | 0.242625 | 0.7792 | 2.9885
-0.26 | 0.30945 | 1.0821 | 4.0985
-0.25 | 0.42295 | 1.5258 | 5.565
-0.24 | 0.58275 | 2.04575 | 7.702
-0.23 | 0.78715 | 2.738 | 10.476
-0.22 | 1.0718 | 3.7355 | 14.0685
-0.21 | 1.5373 | 4.996 | 18.954
-0.2 | 2.08855 | 6.79 | 25.395
-0.19 | 2.724 | 9.197 | 33.52
-0.18 | 3.686 | 12.2475 | 43.925
-0.17 | 4.963 | 16.25 | 57.5
-0.16 | 6.6295 | 21.3495 | 74.67
-0.15 | 8.9255 | 28.49 | 94.945
-0.14 | 11.8355 | 37.34 | 120.645
-0.13 | 15.697 | 48.01 | 150.275
-0.12 | 20.73 | 61.465 | 183.4
-0.11 | 27.26 | 79.53 | 222.75
-0.1 | 35.655 | 100.97 | 264.35
-0.09 | 45.925 | 125.735 | 309.7
-0.08 | 58.205 | 154.25 | 361.9
-0.07 | 74.105 | 189.25 | 410.95
-0.06 | 93.43 | 229.95 | 458.85
-0.05 | 113.165 | 273.15 | 514.35
-0.04 | 139.02 | 322 | 570.45
-0.03 | 167.9 | 368.5 | 622.25
-0.02 | 198.6 | 418.4 | 674.95
-0.01 | 234.85 | 481 | 727.85
0 | 270.15 | 533.75 | 769.4
0.01 | 301.15 | 574.75 | 811
0.02 | 338.25 | 631.15 | 862.5
0.03 | 375.25 | 685.2 | 907
0.04 | 404.95 | 726.25 | 941.5
0.05 | 436.2 | 774.5 | 967
0.06 | 460.75 | 819 | 1008
0.07 | 480.4 | 857.5 | 1048
0.08 | 495 | 883.5 | 1068
0.09 | 504.35 | 918.5 | 1089.5
0.1 | 507.7 | 958 | 1106
0.11 | 514.9 | 984 | 1134
0.12 | 522 | 1004 | 1157.5
0.13 | 518.5 | 1024 | 1166.5
0.14 | 510 | 1049 | 1175
0.15 | 493 | 1072.5 | 1192.5
0.16 | 470.5 | 1091.5 | 1206.5
0.17 | 458 | 1091.5 | 1211
0.18 | 450 | 1106.5 | 1217
0.19 | 435.5 | 1130.5 | 1215
0.2 | 419.5 | 1136.5 | 1227.5
0.21 | 390.5 | 1146.5 | 1234.5
0.22 | 361.5 | 1143 | 1225.5
0.23 | 342.5 | 1146.5 | 1231
0.24 | 330 | 1159 | 1227.5
0.25 | 324 | 1152.5 | 1225.5
0.26 | 303 | 1149 | 1226.5
0.27 | 283 | 1146 | 1213
0.28 | 250.5 | 1141.5 | 1199.5
0.29 | 228.5 | 1146.5 | 1200.5
0.3 | 235.5 | 1140.5 | 1197.5
0.31 | 233 | 1114.5 | 1184
0.32 | 221.5 | 1117 | 1174
0.33 | 186 | 1110.5 | 1154.5
0.34 | 160.5 | 1087.5 | 1140
0.35 | 168 | 1081.5 | 1137
0.36 | 188 | 1065.5 | 1123.5
0.37 | 166.5 | 1051 | 1103.5
0.38 | 119 | 1028 | 1077
0.39 | 114 | 1003 | 1064
0.4 | 119.5 | 989.5 | 1057.5
0.41 | 144 | 975.5 | 1032.5
0.42 | 122.5 | 950 | 1012
0.43 | 79.5 | 918 | 990
0.44 | 95.5 | 895 | 970
0.45 | 107.5 | 875.5 | 938
0.46 | 107.5 | 851.5 | 911.5
0.47 | 80 | 814.5 | 915
0.48 | 60 | 785 | 880
0.49 | 79.5 | 768.5 | 840
0.5 | 94 | 759 | 840