## IDS-VDS Characteristic (mA-mm)
VGS (V) | VDS = 0.100 V | VDS = 0.500 V | VDS = 0.900 V
-0.75 | 0.0006378 | 0.0027191 | 0.009125
-0.74 | 0.00061 | 0.0026251 | 0.008898
-0.73 | 0.0005879 | 0.0025391 | 0.008723
-0.72 | 0.0005626 | 0.0024786 | 0.00843
-0.71 | 0.0005386 | 0.0023898 | 0.008201
-0.7 | 0.0005161 | 0.0023244 | 0.007993
-0.69 | 0.00049652 | 0.0022449 | 0.007782
-0.68 | 0.00047626 | 0.002169 | 0.007541
-0.67 | 0.0004537 | 0.0020949 | 0.007392
-0.66 | 0.00043387 | 0.0020334 | 0.007157
-0.65 | 0.00041275 | 0.001965 | 0.006989
-0.64 | 0.0003971 | 0.0018996 | 0.006774
-0.63 | 0.00037946 | 0.0018228 | 0.006577
-0.62 | 0.0003622 | 0.0017797 | 0.006382
-0.61 | 0.00034822 | 0.0017117 | 0.006244
-0.6 | 0.00033228 | 0.0016639 | 0.006038
-0.59 | 0.00031678 | 0.0015932 | 0.005878
-0.58 | 0.00030492 | 0.0015534 | 0.005707
-0.57 | 0.00028913 | 0.0014997 | 0.005512
-0.56 | 0.00027815 | 0.0014455 | 0.005385
-0.55 | 0.00026539 | 0.0013925 | 0.005233
-0.54 | 0.00025113 | 0.0013508 | 0.00506
-0.53 | 0.00024131 | 0.0013003 | 0.0049437
-0.52 | 0.00022897 | 0.0012473 | 0.0047951
-0.51 | 0.00022089 | 0.0012085 | 0.0046692
-0.5 | 0.0002103 | 0.001178 | 0.0044941
-0.49 | 0.00020116 | 0.0011404 | 0.0043945
-0.48 | 0.00019477 | 0.0011045 | 0.0043052
-0.47 | 0.00018919 | 0.0010863 | 0.0042468
-0.46 | 0.00018431 | 0.0010618 | 0.0041686
-0.45 | 0.00018141 | 0.0010413 | 0.0041524
-0.44 | 0.00018143 | 0.0010347 | 0.0041025
-0.43 | 0.00018587 | 0.0010445 | 0.004138
-0.42 | 0.00019477 | 0.0010719 | 0.0042078
-0.41 | 0.00021115 | 0.0011206 | 0.0043738
-0.4 | 0.00023395 | 0.0011991 | 0.0046453
-0.39 | 0.00026969 | 0.0013267 | 0.0050688
-0.38 | 0.00032233 | 0.001505 | 0.005747
-0.37 | 0.00039753 | 0.0017642 | 0.006674
-0.36 | 0.00050287 | 0.0021315 | 0.008019
-0.35 | 0.0006864 | 0.0026693 | 0.009932
-0.34 | 0.0009068 | 0.0034131 | 0.012776
-0.33 | 0.0012054 | 0.0044402 | 0.016581
-0.32 | 0.0016227 | 0.006008 | 0.022106
-0.31 | 0.0021854 | 0.008013 | 0.02966
-0.3 | 0.0029794 | 0.010815 | 0.040384
-0.29 | 0.0040585 | 0.014622 | 0.054905
-0.28 | 0.0055449 | 0.01994 | 0.07553
-0.27 | 0.0079 | 0.027342 | 0.10352
-0.26 | 0.010807 | 0.03744 | 0.14105
-0.25 | 0.014726 | 0.051132 | 0.19336
-0.24 | 0.020111 | 0.0707 | 0.26461
-0.23 | 0.027389 | 0.09632 | 0.36085
-0.22 | 0.037328 | 0.13142 | 0.49035
-0.21 | 0.050727 | 0.17738 | 0.6639
-0.2 | 0.07022 | 0.23988 | 0.8952
-0.19 | 0.09535 | 0.32505 | 1.2015
-0.18 | 0.12925 | 0.43927 | 1.6159
-0.17 | 0.17422 | 0.5902 | 2.1522
-0.16 | 0.2357 | 0.7888 | 2.8204
-0.15 | 0.31519 | 1.0451 | 3.7106
-0.14 | 0.42448 | 1.3908 | 4.8283
-0.13 | 0.56622 | 1.8406 | 6.247
-0.12 | 0.7568 | 2.414 | 7.962
-0.11 | 1.006 | 3.1552 | 10.061
-0.1 | 1.3277 | 4.0716 | 12.567
-0.09 | 1.7497 | 5.2602 | 15.57
-0.08 | 2.2859 | 6.699 | 19.029
-0.07 | 2.9666 | 8.481 | 22.864
-0.06 | 3.8221 | 10.63 | 27.351
-0.05 | 4.8932 | 13.217 | 32.344
-0.04 | 6.15 | 16.248 | 37.829
-0.03 | 7.738 | 19.779 | 43.939
-0.02 | 9.604 | 23.804 | 50.378
-0.01 | 11.785 | 28.329 | 57.44
0 | 14.365 | 33.514 | 65.03
0.01 | 17.249 | 39.186 | 73.09
0.02 | 20.474 | 45.209 | 81.46
0.03 | 24.091 | 51.944 | 90.36
0.04 | 27.987 | 59.03 | 99.69
0.05 | 32.192 | 66.54 | 109.22
0.06 | 36.711 | 74.5 | 119.16
0.07 | 41.477 | 82.92 | 129.5
0.08 | 46.352 | 91.66 | 140.03
0.09 | 51.384 | 100.8 | 150.9
0.1 | 56.477 | 109.9 | 161.75
0.11 | 61.52 | 119.83 | 173.21
0.12 | 66.7 | 129.85 | 184.66
0.13 | 71.91 | 140.04 | 196.27
0.14 | 76.96 | 150.42 | 207.85
0.15 | 81.98 | 160.96 | 219.83
0.16 | 86.93 | 171.77 | 231.89
0.17 | 91.66 | 182.76 | 243.91
0.18 | 96.03 | 193.84 | 256.1
0.19 | 100.34 | 204.93 | 268.02
0.2 | 104.47 | 216.18 | 280.38
0.21 | 108.62 | 227.69 | 292.79
0.22 | 112.46 | 239.05 | 305.02
0.23 | 116.07 | 250.5 | 317.41
0.24 | 119.31 | 261.91 | 329.45
0.25 | 122.46 | 273.63 | 341.82
0.26 | 125.57 | 285.01 | 353.97
0.27 | 128.41 | 296.5 | 366.18
0.28 | 131.14 | 308 | 378.18
0.29 | 133.77 | 319.28 | 390.18
0.3 | 135.89 | 330.78 | 402.16
0.31 | 138.19 | 342.01 | 413.98
0.32 | 140.15 | 353.14 | 425.66
0.33 | 142.34 | 364.14 | 437.22
0.34 | 144.23 | 375.09 | 448.75
0.35 | 145.88 | 386.01 | 460.12
0.36 | 147.4 | 396.57 | 471.26
0.37 | 149.05 | 407.18 | 482.49
0.38 | 150.59 | 417.38 | 493.17
0.39 | 151.86 | 427.61 | 503.94
0.4 | 153.2 | 437.52 | 514.49
0.41 | 154.2 | 447.18 | 524.83
0.42 | 155.55 | 456.9 | 534.95
0.43 | 156.67 | 466.1 | 544.99
0.44 | 157.35 | 475.25 | 554.69
0.45 | 158.47 | 483.92 | 564.2
0.46 | 159.23 | 492.53 | 573.3
0.47 | 160.32 | 500.75 | 582.4
0.48 | 161.14 | 508.73 | 591.4
0.49 | 161.86 | 516.44 | 599.9
0.5 | 162.55 | 523.77 | 608.2

## Tranconductance (mS-mm)
VGS (V) | VDS = 0.100 V | VDS = 0.500 V | VDS = 0.900 V
-0.75 | -0.00278 | -0.0094 | -0.0227
-0.74 | -0.002495 | -0.009 | -0.0201
-0.73 | -0.00237 | -0.007325 | -0.0234
-0.72 | -0.002465 | -0.007465 | -0.0261
-0.71 | -0.002325 | -0.00771 | -0.02185
-0.7 | -0.002104 | -0.007245 | -0.02095
-0.69 | -0.001992 | -0.00777 | -0.0226
-0.68 | -0.002141 | -0.0075 | -0.0195
-0.67 | -0.0021195 | -0.00678 | -0.0192
-0.66 | -0.0020475 | -0.006495 | -0.02015
-0.65 | -0.0018385 | -0.00669 | -0.01915
-0.64 | -0.0016645 | -0.00711 | -0.0206
-0.63 | -0.001745 | -0.005995 | -0.0196
-0.62 | -0.001562 | -0.005555 | -0.01665
-0.61 | -0.001496 | -0.00579 | -0.0172
-0.6 | -0.001572 | -0.005925 | -0.0183
-0.59 | -0.001368 | -0.005525 | -0.01655
-0.58 | -0.0013825 | -0.004675 | -0.0183
-0.57 | -0.0013385 | -0.005395 | -0.0161
-0.56 | -0.001187 | -0.00536 | -0.01395
-0.55 | -0.001351 | -0.004735 | -0.01625
-0.54 | -0.001204 | -0.00461 | -0.014465
-0.53 | -0.001108 | -0.005175 | -0.013245
-0.52 | -0.001021 | -0.00459 | -0.013725
-0.51 | -0.0009335 | -0.003465 | -0.01505
-0.5 | -0.0009865 | -0.003405 | -0.013735
-0.49 | -0.0007765 | -0.003675 | -0.009445
-0.48 | -0.0005985 | -0.002705 | -0.007385
-0.47 | -0.000523 | -0.002135 | -0.00683
-0.46 | -0.000389 | -0.00225 | -0.00472
-0.45 | -0.000144 | -0.001355 | -0.003305
-0.44 | 0.000223 | 0.00016 | -0.00072
-0.43 | 0.000667 | 0.00186 | 0.005265
-0.42 | 0.001264 | 0.003805 | 0.01179
-0.41 | 0.001959 | 0.00636 | 0.021875
-0.4 | 0.002927 | 0.010305 | 0.03475
-0.39 | 0.004419 | 0.015295 | 0.055085
-0.38 | 0.006392 | 0.021875 | 0.08026
-0.37 | 0.009027 | 0.031325 | 0.1136
-0.36 | 0.0144435 | 0.045255 | 0.1629
-0.35 | 0.0201965 | 0.06408 | 0.23785
-0.34 | 0.02595 | 0.088545 | 0.33245
-0.33 | 0.035795 | 0.129745 | 0.4665
-0.32 | 0.049 | 0.17864 | 0.65395
-0.31 | 0.067835 | 0.24035 | 0.9139
-0.3 | 0.093655 | 0.33045 | 1.26225
-0.29 | 0.128275 | 0.45625 | 1.7573
-0.28 | 0.192075 | 0.636 | 2.43075
-0.27 | 0.263105 | 0.875 | 3.276
-0.26 | 0.3413 | 1.1895 | 4.492
-0.25 | 0.4652 | 1.663 | 6.178
-0.24 | 0.63315 | 2.2594 | 8.3745
-0.23 | 0.86085 | 3.036 | 11.287
-0.22 | 1.1669 | 4.053 | 15.1525
-0.21 | 1.6446 | 5.423 | 20.2425
-0.2 | 2.23115 | 7.3835 | 26.88
-0.19 | 2.9515 | 9.9695 | 36.035
-0.18 | 3.9435 | 13.2575 | 47.535
-0.17 | 5.3225 | 17.4765 | 60.225
-0.16 | 7.0485 | 22.745 | 77.92
-0.15 | 9.439 | 30.1 | 100.395
-0.14 | 12.5515 | 39.775 | 126.82
-0.13 | 16.616 | 51.16 | 156.685
-0.12 | 21.989 | 65.73 | 190.7
-0.11 | 28.545 | 82.88 | 230.25
-0.1 | 37.185 | 105.25 | 275.45
-0.09 | 47.91 | 131.37 | 323.1
-0.08 | 60.845 | 161.04 | 364.7
-0.07 | 76.81 | 196.55 | 416.1
-0.06 | 96.33 | 236.8 | 474
-0.05 | 116.395 | 280.9 | 523.9
-0.04 | 142.24 | 328.1 | 579.75
-0.03 | 172.7 | 377.8 | 627.45
-0.02 | 202.35 | 427.5 | 675.05
-0.01 | 238.05 | 485.5 | 732.6
0 | 273.2 | 542.85 | 782.5
0.01 | 305.45 | 584.75 | 821.5
0.02 | 342.1 | 637.9 | 863.5
0.03 | 375.65 | 691.05 | 911.5
0.04 | 405.05 | 729.8 | 943
0.05 | 436.2 | 773.5 | 973.5
0.06 | 464.25 | 819 | 1014
0.07 | 482.05 | 858 | 1043.5
0.08 | 495.35 | 894 | 1070
0.09 | 506.25 | 912 | 1086
0.1 | 506.8 | 951.5 | 1115.5
0.11 | 511.15 | 997.5 | 1145.5
0.12 | 519.5 | 1010.5 | 1153
0.13 | 513 | 1028.5 | 1159.5
0.14 | 503.5 | 1046 | 1178
0.15 | 498.5 | 1067.5 | 1202
0.16 | 484 | 1090 | 1204
0.17 | 455 | 1103.5 | 1210.5
0.18 | 434 | 1108.5 | 1205.5
0.19 | 422 | 1117 | 1214
0.2 | 414 | 1138 | 1238.5
0.21 | 399.5 | 1143.5 | 1232
0.22 | 372.5 | 1140.5 | 1231
0.23 | 342.5 | 1143 | 1221.5
0.24 | 319.5 | 1156.5 | 1220.5
0.25 | 313 | 1155 | 1226
0.26 | 297.5 | 1143.5 | 1218
0.27 | 278.5 | 1149.5 | 1210.5
0.28 | 268 | 1139 | 1200
0.29 | 237.5 | 1139 | 1199
0.3 | 221 | 1136.5 | 1190
0.31 | 213 | 1118 | 1175
0.32 | 207.5 | 1106.5 | 1162
0.33 | 204 | 1097.5 | 1154.5
0.34 | 177 | 1093.5 | 1145
0.35 | 158.5 | 1074 | 1125.5
0.36 | 158.5 | 1058.5 | 1118.5
0.37 | 159.5 | 1040.5 | 1095.5
0.38 | 140.5 | 1021.5 | 1072.5
0.39 | 130.5 | 1007 | 1066
0.4 | 117 | 978.5 | 1044.5
0.41 | 117.5 | 969 | 1023
0.42 | 123.5 | 946 | 1008
0.43 | 90 | 917.5 | 987
0.44 | 90 | 891 | 960.5
0.45 | 94 | 864 | 930.5
0.46 | 92.5 | 841.5 | 910
0.47 | 95.5 | 810 | 905
0.48 | 77 | 784.5 | 875
0.49 | 70.5 | 752 | 840
0.5 | 69 | 733 | 830