## IDS-VDS Characteristic (mA-mm)
VGS (V) | VDS = 0.100 V | VDS = 0.500 V | VDS = 0.900 V
-0.75 | 0.0006182 | 0.0026047 | 0.008769
-0.74 | 0.0005925 | 0.0025251 | 0.008537
-0.73 | 0.0005647 | 0.0024464 | 0.008332
-0.72 | 0.0005473 | 0.0023804 | 0.00809
-0.71 | 0.0005202 | 0.00231 | 0.007883
-0.7 | 0.000501 | 0.0022163 | 0.007683
-0.69 | 0.00048072 | 0.0021535 | 0.007456
-0.68 | 0.00045831 | 0.0020849 | 0.007248
-0.67 | 0.00044225 | 0.0020139 | 0.007072
-0.66 | 0.00042188 | 0.001953 | 0.006865
-0.65 | 0.00040484 | 0.0018817 | 0.006673
-0.64 | 0.00038827 | 0.0018242 | 0.006517
-0.63 | 0.00037002 | 0.001769 | 0.006331
-0.62 | 0.00035274 | 0.0017018 | 0.006128
-0.61 | 0.0003363 | 0.0016567 | 0.005973
-0.6 | 0.00032176 | 0.0015995 | 0.005811
-0.59 | 0.00031001 | 0.001544 | 0.005624
-0.58 | 0.00029522 | 0.001493 | 0.00545
-0.57 | 0.00028061 | 0.0014452 | 0.005326
-0.56 | 0.00027043 | 0.0013899 | 0.005175
-0.55 | 0.00025635 | 0.0013438 | 0.005029
-0.54 | 0.00024432 | 0.0012888 | 0.0048945
-0.53 | 0.00023376 | 0.0012502 | 0.0047456
-0.52 | 0.00022332 | 0.0012039 | 0.004601
-0.51 | 0.00021166 | 0.0011716 | 0.0044883
-0.5 | 0.00020299 | 0.0011326 | 0.0043753
-0.49 | 0.0001957 | 0.0011036 | 0.0042644
-0.48 | 0.00018981 | 0.0010832 | 0.0041808
-0.47 | 0.00018604 | 0.0010501 | 0.0041069
-0.46 | 0.00018164 | 0.001026 | 0.0040423
-0.45 | 0.00017911 | 0.0010123 | 0.0039925
-0.44 | 0.00017974 | 0.0010099 | 0.0040033
-0.43 | 0.00018486 | 0.0010259 | 0.0040404
-0.42 | 0.00019452 | 0.0010495 | 0.0041395
-0.41 | 0.00021036 | 0.0011117 | 0.0043422
-0.4 | 0.00023577 | 0.0012003 | 0.0046642
-0.39 | 0.00027486 | 0.0013404 | 0.0051213
-0.38 | 0.00032886 | 0.0015247 | 0.005896
-0.37 | 0.00040839 | 0.0018102 | 0.006881
-0.36 | 0.0005194 | 0.0022134 | 0.008329
-0.35 | 0.0007146 | 0.0027678 | 0.010402
-0.34 | 0.0009425 | 0.0035591 | 0.013381
-0.33 | 0.001251 | 0.0046414 | 0.017514
-0.32 | 0.0016842 | 0.006274 | 0.023301
-0.31 | 0.0022749 | 0.008405 | 0.031388
-0.3 | 0.003099 | 0.011344 | 0.042549
-0.29 | 0.0042241 | 0.015419 | 0.05822
-0.28 | 0.005837 | 0.020922 | 0.07946
-0.27 | 0.007975 | 0.028615 | 0.10893
-0.26 | 0.010833 | 0.039131 | 0.14963
-0.25 | 0.014823 | 0.053402 | 0.2035
-0.24 | 0.020198 | 0.07375 | 0.27837
-0.23 | 0.027722 | 0.10069 | 0.3773
-0.22 | 0.037549 | 0.13616 | 0.51194
-0.21 | 0.051137 | 0.18472 | 0.6943
-0.2 | 0.07187 | 0.2491 | 0.9349
-0.19 | 0.09697 | 0.33738 | 1.256
-0.18 | 0.13202 | 0.45387 | 1.6828
-0.17 | 0.17791 | 0.6126 | 2.2182
-0.16 | 0.23921 | 0.813 | 2.9329
-0.15 | 0.32161 | 1.0872 | 3.838
-0.14 | 0.43003 | 1.435 | 4.9837
-0.13 | 0.5768 | 1.8966 | 6.415
-0.12 | 0.768 | 2.4881 | 8.187
-0.11 | 1.02 | 3.2496 | 10.322
-0.1 | 1.3463 | 4.2044 | 12.871
-0.09 | 1.7748 | 5.3967 | 15.933
-0.08 | 2.3097 | 6.908 | 19.368
-0.07 | 3.0068 | 8.726 | 23.321
-0.06 | 3.8704 | 10.911 | 27.812
-0.05 | 4.9501 | 13.565 | 32.897
-0.04 | 6.253 | 16.594 | 38.467
-0.03 | 7.798 | 20.207 | 44.482
-0.02 | 9.704 | 24.282 | 51.098
-0.01 | 11.931 | 28.901 | 58.33
0 | 14.504 | 34.023 | 65.97
0.01 | 17.376 | 39.726 | 74
0.02 | 20.647 | 45.852 | 82.46
0.03 | 24.286 | 52.618 | 91.38
0.04 | 28.218 | 59.67 | 100.65
0.05 | 32.493 | 67.27 | 110.29
0.06 | 36.945 | 75.32 | 120.19
0.07 | 41.739 | 83.64 | 130.48
0.08 | 46.602 | 92.5 | 141.1
0.09 | 51.638 | 101.62 | 151.9
0.1 | 56.79 | 111 | 162.99
0.11 | 61.75 | 120.74 | 174.24
0.12 | 66.98 | 130.6 | 185.61
0.13 | 72.17 | 140.91 | 197.23
0.14 | 77.33 | 151.4 | 209.01
0.15 | 82.3 | 161.91 | 220.83
0.16 | 87.15 | 172.84 | 233.06
0.17 | 91.69 | 183.61 | 244.9
0.18 | 96.23 | 194.68 | 257.06
0.19 | 100.52 | 205.8 | 269.17
0.2 | 104.76 | 217.21 | 281.39
0.21 | 108.8 | 228.45 | 293.65
0.22 | 112.6 | 239.93 | 305.89
0.23 | 115.95 | 251.29 | 318.15
0.24 | 119.31 | 262.75 | 330.32
0.25 | 122.52 | 274.43 | 342.64
0.26 | 125.56 | 285.68 | 354.61
0.27 | 128.57 | 297.28 | 366.83
0.28 | 131.16 | 308.65 | 378.91
0.29 | 133.45 | 319.92 | 390.86
0.3 | 135.89 | 331.36 | 402.93
0.31 | 138.05 | 342.5 | 414.53
0.32 | 140.27 | 353.67 | 426.25
0.33 | 142.3 | 364.74 | 437.88
0.34 | 144.05 | 375.62 | 449.38
0.35 | 145.59 | 386.33 | 460.54
0.36 | 147.39 | 397.03 | 471.67
0.37 | 148.93 | 407.61 | 482.82
0.38 | 150.45 | 417.84 | 493.71
0.39 | 151.56 | 427.93 | 504.35
0.4 | 152.66 | 437.72 | 514.65
0.41 | 154.28 | 447.49 | 525.04
0.42 | 155.29 | 457.11 | 535.31
0.43 | 156.33 | 466.34 | 545.15
0.44 | 157.16 | 475.33 | 554.95
0.45 | 158.02 | 483.97 | 564.29
0.46 | 159.24 | 492.64 | 573.5
0.47 | 160.11 | 500.82 | 582.6
0.48 | 160.75 | 508.63 | 591.1
0.49 | 161.42 | 516.29 | 599.9
0.5 | 162.54 | 523.75 | 608.3

## Tranconductance (mS-mm)
VGS (V) | VDS = 0.100 V | VDS = 0.500 V | VDS = 0.900 V
-0.75 | -0.00257 | -0.00796 | -0.0232
-0.74 | -0.002675 | -0.007915 | -0.02185
-0.73 | -0.00226 | -0.007235 | -0.02235
-0.72 | -0.002225 | -0.00682 | -0.02245
-0.71 | -0.002315 | -0.008205 | -0.02035
-0.7 | -0.001974 | -0.007825 | -0.02135
-0.69 | -0.0021345 | -0.00657 | -0.02175
-0.68 | -0.0019235 | -0.00698 | -0.0192
-0.67 | -0.0018215 | -0.006595 | -0.01915
-0.66 | -0.0018705 | -0.00661 | -0.01995
-0.65 | -0.0016805 | -0.00644 | -0.0174
-0.64 | -0.001741 | -0.005635 | -0.0171
-0.63 | -0.0017765 | -0.00612 | -0.01945
-0.62 | -0.001686 | -0.005615 | -0.0179
-0.61 | -0.001549 | -0.005115 | -0.01585
-0.6 | -0.0013145 | -0.005635 | -0.01745
-0.59 | -0.001327 | -0.005325 | -0.01805
-0.58 | -0.00147 | -0.00494 | -0.0149
-0.57 | -0.0012395 | -0.005155 | -0.01375
-0.56 | -0.001213 | -0.00507 | -0.01485
-0.55 | -0.0013055 | -0.005055 | -0.014025
-0.54 | -0.0011295 | -0.00468 | -0.01417
-0.53 | -0.00105 | -0.004245 | -0.014675
-0.52 | -0.001105 | -0.00393 | -0.012865
-0.51 | -0.0010165 | -0.003565 | -0.011285
-0.5 | -0.000798 | -0.0034 | -0.011195
-0.49 | -0.000659 | -0.00247 | -0.009725
-0.48 | -0.000483 | -0.002675 | -0.007875
-0.47 | -0.0004085 | -0.00286 | -0.006925
-0.46 | -0.0003465 | -0.00189 | -0.00572
-0.45 | -9.5e-05 | -0.000805 | -0.00195
-0.44 | 0.0002875 | 0.00068 | 0.002395
-0.43 | 0.000739 | 0.00198 | 0.00681
-0.42 | 0.001275 | 0.00429 | 0.01509
-0.41 | 0.0020625 | 0.00754 | 0.026235
-0.4 | 0.003225 | 0.011435 | 0.038955
-0.39 | 0.0046545 | 0.01622 | 0.06159
-0.38 | 0.0066765 | 0.02349 | 0.087985
-0.37 | 0.009527 | 0.034435 | 0.12165
-0.36 | 0.0153105 | 0.04788 | 0.17605
-0.35 | 0.021155 | 0.067285 | 0.2526
-0.34 | 0.02682 | 0.09368 | 0.3556
-0.33 | 0.037085 | 0.135745 | 0.496
-0.32 | 0.051195 | 0.18818 | 0.6937
-0.31 | 0.07074 | 0.2535 | 0.9624
-0.3 | 0.09746 | 0.3507 | 1.3416
-0.29 | 0.1369 | 0.4789 | 1.84555
-0.28 | 0.187545 | 0.6598 | 2.5355
-0.27 | 0.2498 | 0.91045 | 3.5085
-0.26 | 0.3424 | 1.23935 | 4.7285
-0.25 | 0.46825 | 1.73095 | 6.437
-0.24 | 0.64495 | 2.3644 | 8.69
-0.23 | 0.86755 | 3.1205 | 11.6785
-0.22 | 1.17075 | 4.2015 | 15.85
-0.21 | 1.71605 | 5.647 | 21.148
-0.2 | 2.29165 | 7.633 | 28.085
-0.19 | 3.0075 | 10.2385 | 37.395
-0.18 | 4.047 | 13.761 | 48.11
-0.17 | 5.3595 | 17.9565 | 62.505
-0.16 | 7.185 | 23.73 | 80.99
-0.15 | 9.541 | 31.1 | 102.54
-0.14 | 12.7595 | 40.47 | 128.85
-0.13 | 16.8985 | 52.655 | 160.165
-0.12 | 22.16 | 67.65 | 195.35
-0.11 | 28.915 | 85.815 | 234.2
-0.1 | 37.74 | 107.355 | 280.55
-0.09 | 48.17 | 135.18 | 324.85
-0.08 | 61.6 | 166.465 | 369.4
-0.07 | 78.035 | 200.15 | 422.2
-0.06 | 97.165 | 241.95 | 478.8
-0.05 | 119.13 | 284.15 | 532.75
-0.04 | 142.395 | 332.1 | 579.25
-0.03 | 172.55 | 384.4 | 631.55
-0.02 | 206.65 | 434.7 | 692.4
-0.01 | 240 | 487.05 | 743.6
0 | 272.25 | 541.25 | 783.5
0.01 | 307.15 | 591.45 | 824.5
0.02 | 345.5 | 644.6 | 869
0.03 | 378.55 | 690.9 | 909.5
0.04 | 410.35 | 732.6 | 945.5
0.05 | 436.35 | 782.5 | 977
0.06 | 462.3 | 818.5 | 1009.5
0.07 | 482.85 | 859 | 1045.5
0.08 | 494.95 | 899 | 1071
0.09 | 509.4 | 925 | 1094.5
0.1 | 505.6 | 956 | 1117
0.11 | 509.5 | 980 | 1131
0.12 | 521 | 1008.5 | 1149.5
0.13 | 517.5 | 1040 | 1170
0.14 | 506.5 | 1050 | 1180
0.15 | 491 | 1072 | 1202.5
0.16 | 469.5 | 1085 | 1203.5
0.17 | 454 | 1092 | 1200
0.18 | 441.5 | 1109.5 | 1213.5
0.19 | 426.5 | 1126.5 | 1216.5
0.2 | 414 | 1132.5 | 1224
0.21 | 392 | 1136 | 1225
0.22 | 357.5 | 1142 | 1225
0.23 | 335.5 | 1141 | 1221.5
0.24 | 328.5 | 1157 | 1224.5
0.25 | 312.5 | 1146.5 | 1214.5
0.26 | 302.5 | 1142.5 | 1209.5
0.27 | 280 | 1148.5 | 1215
0.28 | 244 | 1132 | 1201.5
0.29 | 236.5 | 1135.5 | 1201
0.3 | 230 | 1129 | 1183.5
0.31 | 219 | 1115.5 | 1166
0.32 | 212.5 | 1112 | 1167.5
0.33 | 189 | 1097.5 | 1156.5
0.34 | 164.5 | 1079.5 | 1133
0.35 | 167 | 1070.5 | 1114.5
0.36 | 167 | 1064 | 1114
0.37 | 153 | 1040.5 | 1102
0.38 | 131.5 | 1016 | 1076.5
0.39 | 110.5 | 994 | 1047
0.4 | 136 | 978 | 1034.5
0.41 | 131.5 | 969.5 | 1033
0.42 | 102.5 | 942.5 | 1005.5
0.43 | 93.5 | 911 | 982
0.44 | 84.5 | 881.5 | 957
0.45 | 104 | 865.5 | 927.5
0.46 | 104.5 | 842.5 | 915.5
0.47 | 75.5 | 799.5 | 880
0.48 | 65.5 | 773.5 | 865
0.49 | 89.5 | 756 | 860
0.5 | 112 | 746 | 840