## IDS-VDS Characteristic (mA-mm)
VGS (V) | VDS = 0.100 V | VDS = 0.500 V | VDS = 0.900 V
-0.75 | 0.0005764 | 0.0023689 | 0.007705
-0.74 | 0.0005453 | 0.0022951 | 0.007571
-0.73 | 0.0005233 | 0.0022181 | 0.007371
-0.72 | 0.0005037 | 0.0021619 | 0.007187
-0.71 | 0.00048662 | 0.0020817 | 0.006983
-0.7 | 0.00046652 | 0.0020385 | 0.006835
-0.69 | 0.00044787 | 0.0019638 | 0.006652
-0.68 | 0.00043125 | 0.001896 | 0.006471
-0.67 | 0.00040835 | 0.0018324 | 0.006271
-0.66 | 0.00039521 | 0.0017627 | 0.006118
-0.65 | 0.00037747 | 0.0017067 | 0.005983
-0.64 | 0.00036091 | 0.0016637 | 0.005814
-0.63 | 0.00034693 | 0.0016117 | 0.005657
-0.62 | 0.00033052 | 0.0015599 | 0.005508
-0.61 | 0.00031608 | 0.0015144 | 0.005357
-0.6 | 0.00030326 | 0.0014637 | 0.005218
-0.59 | 0.0002885 | 0.001416 | 0.005058
-0.58 | 0.0002776 | 0.0013682 | 0.0049588
-0.57 | 0.0002658 | 0.0013199 | 0.0048021
-0.56 | 0.00025425 | 0.0012918 | 0.0046973
-0.55 | 0.00024107 | 0.0012408 | 0.0045509
-0.54 | 0.00022842 | 0.0012023 | 0.0044238
-0.53 | 0.00022079 | 0.0011656 | 0.0042914
-0.52 | 0.00021231 | 0.0011187 | 0.004183
-0.51 | 0.00020275 | 0.0010876 | 0.0041044
-0.5 | 0.00019448 | 0.0010556 | 0.0039744
-0.49 | 0.00018713 | 0.0010256 | 0.0038464
-0.48 | 0.0001818 | 0.0009979 | 0.0038145
-0.47 | 0.00017649 | 0.0009779 | 0.0037459
-0.46 | 0.00017494 | 0.0009711 | 0.003716
-0.45 | 0.00017391 | 0.0009588 | 0.0037148
-0.44 | 0.00017775 | 0.0009597 | 0.0037332
-0.43 | 0.00018278 | 0.0009862 | 0.0038258
-0.42 | 0.00019452 | 0.001027 | 0.0039583
-0.41 | 0.00021361 | 0.0010975 | 0.0042069
-0.4 | 0.00024359 | 0.0012016 | 0.0045903
-0.39 | 0.00028768 | 0.0013608 | 0.0051573
-0.38 | 0.00034895 | 0.0015849 | 0.006047
-0.37 | 0.0004362 | 0.0019027 | 0.007234
-0.36 | 0.00055892 | 0.0023524 | 0.008928
-0.35 | 0.0007729 | 0.0029878 | 0.011372
-0.34 | 0.001022 | 0.0038771 | 0.014747
-0.33 | 0.0013645 | 0.0051119 | 0.019511
-0.32 | 0.0018324 | 0.006981 | 0.026125
-0.31 | 0.0024797 | 0.009341 | 0.035247
-0.3 | 0.003376 | 0.012653 | 0.048008
-0.29 | 0.0046015 | 0.017203 | 0.06575
-0.28 | 0.006525 | 0.02333 | 0.08973
-0.27 | 0.008895 | 0.031917 | 0.12254
-0.26 | 0.01209 | 0.043456 | 0.16749
-0.25 | 0.016435 | 0.06021 | 0.22811
-0.24 | 0.02234 | 0.0818 | 0.31
-0.23 | 0.030365 | 0.11091 | 0.42033
-0.22 | 0.041387 | 0.15009 | 0.56934
-0.21 | 0.056142 | 0.2028 | 0.763
-0.2 | 0.07813 | 0.27457 | 1.0334
-0.19 | 0.10518 | 0.36954 | 1.3795
-0.18 | 0.14271 | 0.49742 | 1.8442
-0.17 | 0.19165 | 0.6678 | 2.4247
-0.16 | 0.25764 | 0.8894 | 3.1927
-0.15 | 0.3444 | 1.1757 | 4.1612
-0.14 | 0.46208 | 1.5536 | 5.3876
-0.13 | 0.6174 | 2.0502 | 6.919
-0.12 | 0.8199 | 2.6804 | 8.77
-0.11 | 1.0859 | 3.475 | 10.994
-0.1 | 1.4316 | 4.4937 | 13.677
-0.09 | 1.8814 | 5.758 | 16.805
-0.08 | 2.4474 | 7.309 | 20.358
-0.07 | 3.1719 | 9.231 | 24.477
-0.06 | 4.0659 | 11.492 | 29.13
-0.05 | 5.1836 | 14.243 | 34.328
-0.04 | 6.516 | 17.4 | 40.057
-0.03 | 8.128 | 21.059 | 46.14
-0.02 | 10.075 | 25.254 | 52.909
-0.01 | 12.348 | 29.938 | 60.15
0 | 14.969 | 35.238 | 67.97
0.01 | 17.912 | 40.987 | 76.1
0.02 | 21.225 | 47.267 | 84.59
0.03 | 24.93 | 53.977 | 93.57
0.04 | 28.901 | 61.2 | 103.02
0.05 | 33.18 | 68.82 | 112.78
0.06 | 37.634 | 76.92 | 122.82
0.07 | 42.462 | 85.49 | 133.21
0.08 | 47.362 | 94.24 | 143.72
0.09 | 52.443 | 103.44 | 154.66
0.1 | 57.5 | 112.84 | 165.73
0.11 | 62.63 | 122.62 | 177.15
0.12 | 67.87 | 132.76 | 188.59
0.13 | 73.13 | 142.94 | 200.24
0.14 | 78.18 | 153.2 | 212.02
0.15 | 83.14 | 163.95 | 223.84
0.16 | 87.81 | 174.88 | 236
0.17 | 92.52 | 185.83 | 247.96
0.18 | 96.98 | 196.97 | 260.15
0.19 | 101.4 | 207.89 | 272.24
0.2 | 105.57 | 219.23 | 284.43
0.21 | 109.65 | 230.77 | 296.76
0.22 | 113.2 | 242.17 | 309.04
0.23 | 116.67 | 253.71 | 321.38
0.24 | 120.03 | 265.04 | 333.58
0.25 | 123.38 | 276.6 | 345.85
0.26 | 126.57 | 288.04 | 357.84
0.27 | 129.29 | 299.54 | 370.04
0.28 | 131.71 | 310.89 | 382.14
0.29 | 134.12 | 322.33 | 394.04
0.3 | 136.6 | 333.69 | 406.04
0.31 | 139.06 | 344.8 | 417.69
0.32 | 141.09 | 355.97 | 429.4
0.33 | 142.74 | 366.94 | 441.06
0.34 | 144.53 | 377.95 | 452.42
0.35 | 146.45 | 388.71 | 463.67
0.36 | 148.19 | 399.22 | 474.73
0.37 | 149.55 | 409.88 | 485.82
0.38 | 150.8 | 420.03 | 496.68
0.39 | 152.12 | 430.17 | 507.31
0.4 | 153.76 | 439.94 | 517.64
0.41 | 154.96 | 449.67 | 527.91
0.42 | 155.72 | 459.2 | 538.09
0.43 | 156.75 | 468.46 | 547.94
0.44 | 157.79 | 477.41 | 557.73
0.45 | 159.14 | 486.05 | 567.03
0.46 | 159.89 | 494.54 | 576
0.47 | 160.43 | 502.74 | 585
0.48 | 161.24 | 510.73 | 594
0.49 | 162.15 | 518.32 | 602.5
0.5 | 163.13 | 525.55 | 610.6

## Tranconductance (mS-mm)
VGS (V) | VDS = 0.100 V | VDS = 0.500 V | VDS = 0.900 V
-0.75 | -0.00311 | -0.00738 | -0.0134
-0.74 | -0.002655 | -0.00754 | -0.0167
-0.73 | -0.00208 | -0.00666 | -0.0192
-0.72 | -0.001834 | -0.00682 | -0.0194
-0.71 | -0.001859 | -0.00617 | -0.0176
-0.7 | -0.0019375 | -0.005895 | -0.01655
-0.69 | -0.0017635 | -0.007125 | -0.0182
-0.68 | -0.001976 | -0.00657 | -0.01905
-0.67 | -0.001802 | -0.006665 | -0.01765
-0.66 | -0.001544 | -0.006285 | -0.0144
-0.65 | -0.001715 | -0.00495 | -0.0152
-0.64 | -0.001527 | -0.00475 | -0.0163
-0.63 | -0.0015195 | -0.00519 | -0.0153
-0.62 | -0.0015425 | -0.004865 | -0.015
-0.61 | -0.001363 | -0.00481 | -0.0145
-0.6 | -0.001379 | -0.00492 | -0.01495
-0.59 | -0.001283 | -0.004775 | -0.01296
-0.58 | -0.001135 | -0.004805 | -0.012795
-0.57 | -0.0011675 | -0.00382 | -0.013075
-0.56 | -0.0012365 | -0.003955 | -0.01256
-0.55 | -0.0012915 | -0.004475 | -0.013675
-0.54 | -0.001014 | -0.00376 | -0.012975
-0.53 | -0.0008055 | -0.00418 | -0.01204
-0.52 | -0.000902 | -0.0039 | -0.00935
-0.51 | -0.0008915 | -0.003155 | -0.01043
-0.5 | -0.000781 | -0.0031 | -0.0129
-0.49 | -0.000634 | -0.002885 | -0.007995
-0.48 | -0.000532 | -0.002385 | -0.005025
-0.47 | -0.000343 | -0.00134 | -0.004925
-0.46 | -0.000129 | -0.000955 | -0.001555
-0.45 | 0.0001405 | -0.00057 | 0.00086
-0.44 | 0.0004435 | 0.00137 | 0.00555
-0.43 | 0.0008385 | 0.003365 | 0.011255
-0.42 | 0.0015415 | 0.005565 | 0.019055
-0.41 | 0.0024535 | 0.00873 | 0.0316
-0.4 | 0.0037035 | 0.013165 | 0.04752
-0.39 | 0.005268 | 0.019165 | 0.072835
-0.38 | 0.007426 | 0.027095 | 0.103835
-0.37 | 0.0104985 | 0.038375 | 0.14405
-0.36 | 0.016835 | 0.054255 | 0.2069
-0.35 | 0.023154 | 0.076235 | 0.29095
-0.34 | 0.02958 | 0.106205 | 0.40695
-0.33 | 0.04052 | 0.155195 | 0.5689
-0.32 | 0.05576 | 0.211455 | 0.7868
-0.31 | 0.07718 | 0.2836 | 1.09415
-0.3 | 0.10609 | 0.3931 | 1.52515
-0.29 | 0.15745 | 0.53385 | 2.0861
-0.28 | 0.214675 | 0.7357 | 2.8395
-0.27 | 0.27825 | 1.0063 | 3.888
-0.26 | 0.377 | 1.41465 | 5.2785
-0.25 | 0.5125 | 1.9172 | 7.1255
-0.24 | 0.6965 | 2.535 | 9.611
-0.23 | 0.95235 | 3.4145 | 12.967
-0.22 | 1.28885 | 4.5945 | 17.1335
-0.21 | 1.83715 | 6.224 | 23.203
-0.2 | 2.4519 | 8.337 | 30.825
-0.19 | 3.229 | 11.1425 | 40.54
-0.18 | 4.3235 | 14.913 | 52.26
-0.17 | 5.7465 | 19.599 | 67.425
-0.16 | 7.6375 | 25.395 | 86.825
-0.15 | 10.222 | 33.21 | 109.745
-0.14 | 13.65 | 43.725 | 137.89
-0.13 | 17.891 | 56.34 | 169.12
-0.12 | 23.425 | 71.24 | 203.75
-0.11 | 30.585 | 90.665 | 245.35
-0.1 | 39.775 | 114.15 | 290.55
-0.09 | 50.79 | 140.765 | 334.05
-0.08 | 64.525 | 173.65 | 383.6
-0.07 | 80.925 | 209.15 | 438.6
-0.06 | 100.585 | 250.6 | 492.55
-0.05 | 122.505 | 295.4 | 546.35
-0.04 | 147.22 | 340.8 | 590.6
-0.03 | 177.95 | 392.7 | 642.6
-0.02 | 211 | 443.95 | 700.5
-0.01 | 244.7 | 499.2 | 753.05
0 | 278.2 | 552.45 | 797.5
0.01 | 312.8 | 601.45 | 831
0.02 | 350.9 | 649.5 | 873.5
0.03 | 383.8 | 696.65 | 921.5
0.04 | 412.5 | 742.15 | 960.5
0.05 | 436.65 | 786 | 990
0.06 | 464.1 | 833.5 | 1021.5
0.07 | 486.4 | 866 | 1045
0.08 | 499.05 | 897.5 | 1072.5
0.09 | 506.9 | 930 | 1100.5
0.1 | 509.35 | 959 | 1124.5
0.11 | 518.5 | 996 | 1143
0.12 | 525 | 1016 | 1154.5
0.13 | 515.5 | 1022 | 1171.5
0.14 | 500.5 | 1050.5 | 1180
0.15 | 481.5 | 1084 | 1199
0.16 | 469 | 1094 | 1206
0.17 | 458.5 | 1104.5 | 1207.5
0.18 | 444 | 1103 | 1214
0.19 | 429.5 | 1113 | 1214
0.2 | 412.5 | 1144 | 1226
0.21 | 381.5 | 1147 | 1230.5
0.22 | 351 | 1147 | 1231
0.23 | 341.5 | 1143.5 | 1227
0.24 | 335.5 | 1144.5 | 1223.5
0.25 | 327 | 1150 | 1213
0.26 | 295.5 | 1147 | 1209.5
0.27 | 257 | 1142.5 | 1215
0.28 | 241.5 | 1139.5 | 1200
0.29 | 244.5 | 1140 | 1195
0.3 | 247 | 1123.5 | 1182.5
0.31 | 224.5 | 1114 | 1168
0.32 | 184 | 1107 | 1168.5
0.33 | 172 | 1099 | 1151
0.34 | 185.5 | 1088.5 | 1130.5
0.35 | 183 | 1063.5 | 1115.5
0.36 | 155 | 1058.5 | 1107.5
0.37 | 130.5 | 1040.5 | 1097.5
0.38 | 128.5 | 1014.5 | 1074.5
0.39 | 148 | 995.5 | 1048
0.4 | 142 | 975 | 1030
0.41 | 98 | 963 | 1022.5
0.42 | 89.5 | 939.5 | 1001.5
0.43 | 103.5 | 910.5 | 982
0.44 | 119.5 | 879.5 | 954.5
0.45 | 105 | 856.5 | 913.5
0.46 | 64.5 | 834.5 | 898.5
0.47 | 67.5 | 809.5 | 900
0.48 | 86 | 779 | 875
0.49 | 94.5 | 741 | 830
0.5 | 98 | 723 | 810