## IDS-VDS Characteristic (mA-mm)
VGS (V) | VDS = 0.100 V | VDS = 0.500 V | VDS = 0.900 V
-0.75 | 0.0006039 | 0.0025356 | 0.008426
-0.74 | 0.0005827 | 0.0024629 | 0.008219
-0.73 | 0.0005551 | 0.0023785 | 0.008035
-0.72 | 0.0005354 | 0.0023105 | 0.007794
-0.71 | 0.0005122 | 0.0022319 | 0.007602
-0.7 | 0.00049441 | 0.0021818 | 0.007403
-0.69 | 0.00046869 | 0.0021022 | 0.007174
-0.68 | 0.00044725 | 0.002021 | 0.007033
-0.67 | 0.00042805 | 0.0019732 | 0.006831
-0.66 | 0.00041216 | 0.0018892 | 0.006694
-0.65 | 0.00039248 | 0.0018331 | 0.006458
-0.64 | 0.00037591 | 0.0017755 | 0.006276
-0.63 | 0.00035815 | 0.0017079 | 0.006119
-0.62 | 0.00034558 | 0.001658 | 0.005942
-0.61 | 0.00032903 | 0.0016091 | 0.005748
-0.6 | 0.0003152 | 0.0015579 | 0.005611
-0.59 | 0.00029801 | 0.0015004 | 0.00544
-0.58 | 0.00028621 | 0.0014463 | 0.005274
-0.57 | 0.00027354 | 0.0014066 | 0.005158
-0.56 | 0.0002623 | 0.0013548 | 0.0049981
-0.55 | 0.00025067 | 0.0013106 | 0.0048673
-0.54 | 0.0002377 | 0.0012643 | 0.0047616
-0.53 | 0.00022776 | 0.0012191 | 0.0046274
-0.52 | 0.00021585 | 0.0011722 | 0.0044797
-0.51 | 0.00020777 | 0.0011444 | 0.0043943
-0.5 | 0.00019977 | 0.0011074 | 0.0042685
-0.49 | 0.0001931 | 0.0010724 | 0.0041691
-0.48 | 0.00018663 | 0.0010477 | 0.0040727
-0.47 | 0.00018256 | 0.0010268 | 0.003991
-0.46 | 0.00017825 | 0.0010053 | 0.0039446
-0.45 | 0.00017661 | 0.0010006 | 0.003907
-0.44 | 0.00018019 | 0.0009953 | 0.0039251
-0.43 | 0.00018601 | 0.0010142 | 0.0039917
-0.42 | 0.00019757 | 0.0010545 | 0.0041266
-0.41 | 0.00021612 | 0.0011167 | 0.0043632
-0.4 | 0.00024384 | 0.0012136 | 0.0047133
-0.39 | 0.00028613 | 0.0013633 | 0.0052605
-0.38 | 0.00034641 | 0.0015811 | 0.00613
-0.37 | 0.00043249 | 0.001897 | 0.007263
-0.36 | 0.00055125 | 0.0023276 | 0.008861
-0.35 | 0.0007599 | 0.0029476 | 0.011239
-0.34 | 0.0010048 | 0.003793 | 0.014501
-0.33 | 0.0013395 | 0.004994 | 0.019142
-0.32 | 0.0017944 | 0.006794 | 0.025472
-0.31 | 0.0024391 | 0.009118 | 0.034487
-0.3 | 0.0033146 | 0.01229 | 0.046965
-0.29 | 0.0045279 | 0.016694 | 0.06429
-0.28 | 0.006398 | 0.022713 | 0.08767
-0.27 | 0.008742 | 0.031076 | 0.12045
-0.26 | 0.011906 | 0.042362 | 0.1637
-0.25 | 0.016228 | 0.05815 | 0.22369
-0.24 | 0.02205 | 0.07932 | 0.30334
-0.23 | 0.030039 | 0.10815 | 0.41417
-0.22 | 0.040792 | 0.14627 | 0.5624
-0.21 | 0.055225 | 0.19805 | 0.7566
-0.2 | 0.07706 | 0.26853 | 1.0145
-0.19 | 0.10398 | 0.36152 | 1.3601
-0.18 | 0.14057 | 0.48767 | 1.8086
-0.17 | 0.18911 | 0.6526 | 2.4067
-0.16 | 0.25446 | 0.8729 | 3.1596
-0.15 | 0.34088 | 1.1551 | 4.1173
-0.14 | 0.45676 | 1.5342 | 5.3428
-0.13 | 0.6116 | 2.017 | 6.855
-0.12 | 0.8117 | 2.6386 | 8.691
-0.11 | 1.0769 | 3.441 | 10.901
-0.1 | 1.4154 | 4.4424 | 13.58
-0.09 | 1.8689 | 5.705 | 16.667
-0.08 | 2.4346 | 7.252 | 20.271
-0.07 | 3.148 | 9.141 | 24.357
-0.06 | 4.0585 | 11.425 | 28.972
-0.05 | 5.1643 | 14.143 | 34.085
-0.04 | 6.492 | 17.318 | 39.761
-0.03 | 8.137 | 20.901 | 45.95
-0.02 | 10.072 | 25.123 | 52.575
-0.01 | 12.318 | 29.844 | 59.9
0 | 14.981 | 35.075 | 67.63
0.01 | 17.953 | 40.882 | 75.64
0.02 | 21.241 | 47.063 | 84.22
0.03 | 24.968 | 53.929 | 93.17
0.04 | 28.924 | 61.05 | 102.5
0.05 | 33.21 | 68.7 | 112.32
0.06 | 37.707 | 76.71 | 122.18
0.07 | 42.527 | 85.3 | 132.64
0.08 | 47.426 | 93.92 | 143.24
0.09 | 52.502 | 103.18 | 153.97
0.1 | 57.48 | 112.64 | 165.09
0.11 | 62.71 | 122.38 | 176.28
0.12 | 67.95 | 132.5 | 187.97
0.13 | 73.09 | 142.5 | 199.55
0.14 | 78.1 | 153.08 | 211.28
0.15 | 82.99 | 163.65 | 222.98
0.16 | 87.85 | 174.53 | 235.09
0.17 | 92.48 | 185.41 | 247.16
0.18 | 97.05 | 196.38 | 259.24
0.19 | 101.42 | 207.49 | 271.44
0.2 | 105.49 | 218.87 | 283.49
0.21 | 109.31 | 230.33 | 295.84
0.22 | 113.08 | 241.55 | 308.07
0.23 | 116.51 | 253.09 | 320.32
0.24 | 120.08 | 264.49 | 332.61
0.25 | 123.25 | 276.08 | 344.79
0.26 | 126.21 | 287.6 | 356.95
0.27 | 128.87 | 298.87 | 368.95
0.28 | 131.48 | 310.35 | 381
0.29 | 133.97 | 321.65 | 392.83
0.3 | 136.43 | 332.98 | 404.87
0.31 | 138.64 | 344.23 | 416.57
0.32 | 140.74 | 355.29 | 428.23
0.33 | 142.63 | 366.4 | 439.78
0.34 | 144.4 | 377.25 | 451.05
0.35 | 146.21 | 387.95 | 462.44
0.36 | 147.85 | 398.49 | 473.54
0.37 | 149.13 | 409.08 | 484.59
0.38 | 150.76 | 419.34 | 495.52
0.39 | 151.96 | 429.4 | 506.03
0.4 | 153.34 | 439.3 | 516.52
0.41 | 154.6 | 448.81 | 526.78
0.42 | 155.44 | 458.46 | 536.99
0.43 | 156.55 | 467.68 | 546.76
0.44 | 157.65 | 476.56 | 556.47
0.45 | 158.59 | 485.28 | 565.93
0.46 | 159.31 | 493.77 | 575
0.47 | 160.35 | 502.04 | 583.8
0.48 | 161.02 | 509.9 | 592.8
0.49 | 161.95 | 517.46 | 601.4
0.5 | 162.62 | 524.81 | 609.8

## Tranconductance (mS-mm)
VGS (V) | VDS = 0.100 V | VDS = 0.500 V | VDS = 0.900 V
-0.75 | -0.00212 | -0.00727 | -0.0207
-0.74 | -0.00244 | -0.007855 | -0.01955
-0.73 | -0.002365 | -0.00762 | -0.02125
-0.72 | -0.002145 | -0.00733 | -0.02165
-0.71 | -0.0020495 | -0.006435 | -0.01955
-0.7 | -0.0021755 | -0.006485 | -0.0214
-0.69 | -0.002358 | -0.00804 | -0.0185
-0.68 | -0.002032 | -0.00645 | -0.01715
-0.67 | -0.0017545 | -0.00659 | -0.01695
-0.66 | -0.0017785 | -0.007005 | -0.01865
-0.65 | -0.0018125 | -0.005685 | -0.0209
-0.64 | -0.0017165 | -0.00626 | -0.01695
-0.63 | -0.0015165 | -0.005875 | -0.0167
-0.62 | -0.001456 | -0.00494 | -0.01855
-0.61 | -0.001519 | -0.005005 | -0.01655
-0.6 | -0.001551 | -0.005435 | -0.0154
-0.59 | -0.0014495 | -0.00558 | -0.01685
-0.58 | -0.0012235 | -0.00469 | -0.0141
-0.57 | -0.0011955 | -0.004575 | -0.013795
-0.56 | -0.0011435 | -0.0048 | -0.014535
-0.55 | -0.00123 | -0.004525 | -0.011825
-0.54 | -0.0011455 | -0.004575 | -0.011995
-0.53 | -0.0010925 | -0.004605 | -0.014095
-0.52 | -0.0009995 | -0.003735 | -0.011655
-0.51 | -0.000804 | -0.00324 | -0.01056
-0.5 | -0.0007335 | -0.0036 | -0.01126
-0.49 | -0.000657 | -0.002985 | -0.00979
-0.48 | -0.000527 | -0.00228 | -0.008905
-0.47 | -0.000419 | -0.00212 | -0.006405
-0.46 | -0.0002975 | -0.00131 | -0.0042
-0.45 | 9.7e-05 | -0.0005 | -0.000975
-0.44 | 0.00047 | 0.00068 | 0.004235
-0.43 | 0.000869 | 0.00296 | 0.010075
-0.42 | 0.0015055 | 0.005125 | 0.018575
-0.41 | 0.0023135 | 0.007955 | 0.029335
-0.4 | 0.0035005 | 0.01233 | 0.044865
-0.39 | 0.0051285 | 0.018375 | 0.070835
-0.38 | 0.007318 | 0.026685 | 0.100125
-0.37 | 0.010242 | 0.037325 | 0.13655
-0.36 | 0.0163705 | 0.05253 | 0.1988
-0.35 | 0.0226775 | 0.07327 | 0.282
-0.34 | 0.02898 | 0.10232 | 0.39515
-0.33 | 0.03948 | 0.15005 | 0.54855
-0.32 | 0.05498 | 0.2062 | 0.76725
-0.31 | 0.07601 | 0.2748 | 1.07465
-0.3 | 0.10444 | 0.3788 | 1.49015
-0.29 | 0.15417 | 0.52115 | 2.03525
-0.28 | 0.210705 | 0.7191 | 2.808
-0.27 | 0.2754 | 0.98245 | 3.8015
-0.26 | 0.3743 | 1.3537 | 5.162
-0.25 | 0.5072 | 1.8479 | 6.982
-0.24 | 0.69055 | 2.5 | 9.524
-0.23 | 0.9371 | 3.3475 | 12.953
-0.22 | 1.2593 | 4.495 | 17.1215
-0.21 | 1.8134 | 6.113 | 22.605
-0.2 | 2.43775 | 8.1735 | 30.175
-0.19 | 3.1755 | 10.957 | 39.705
-0.18 | 4.2565 | 14.554 | 52.33
-0.17 | 5.6945 | 19.2615 | 67.55
-0.16 | 7.5885 | 25.125 | 85.53
-0.15 | 10.115 | 33.065 | 109.16
-0.14 | 13.536 | 43.095 | 136.885
-0.13 | 17.747 | 55.22 | 167.41
-0.12 | 23.265 | 71.2 | 202.3
-0.11 | 30.185 | 90.19 | 244.45
-0.1 | 39.6 | 113.2 | 288.3
-0.09 | 50.96 | 140.48 | 334.55
-0.08 | 63.955 | 171.8 | 384.5
-0.07 | 81.195 | 208.65 | 435.05
-0.06 | 100.815 | 250.1 | 486.4
-0.05 | 121.675 | 294.65 | 539.45
-0.04 | 148.635 | 337.9 | 593.25
-0.03 | 179 | 390.25 | 640.7
-0.02 | 209.05 | 447.15 | 697.5
-0.01 | 245.45 | 497.6 | 752.75
0 | 281.75 | 551.9 | 787
0.01 | 313 | 599.4 | 829.5
0.02 | 350.75 | 652.35 | 876.5
0.03 | 384.15 | 699.35 | 914
0.04 | 412.1 | 738.55 | 957.5
0.05 | 439.15 | 783 | 984
0.06 | 465.85 | 830 | 1016
0.07 | 485.95 | 860.5 | 1053
0.08 | 498.75 | 894 | 1066.5
0.09 | 502.7 | 936 | 1092.5
0.1 | 510.4 | 960 | 1115.5
0.11 | 523.5 | 993 | 1144
0.12 | 519 | 1006 | 1163.5
0.13 | 507.5 | 1029 | 1165.5
0.14 | 495 | 1057.5 | 1171.5
0.15 | 487.5 | 1072.5 | 1190.5
0.16 | 474.5 | 1088 | 1209
0.17 | 460 | 1092.5 | 1207.5
0.18 | 447 | 1104 | 1214
0.19 | 422 | 1124.5 | 1212.5
0.2 | 394.5 | 1142 | 1220
0.21 | 379.5 | 1134 | 1229
0.22 | 360 | 1138 | 1224
0.23 | 350 | 1147 | 1227
0.24 | 337 | 1149.5 | 1223.5
0.25 | 306.5 | 1155.5 | 1217
0.26 | 281 | 1139.5 | 1208
0.27 | 263.5 | 1137.5 | 1202.5
0.28 | 255 | 1139 | 1194
0.29 | 247.5 | 1131.5 | 1193.5
0.3 | 233.5 | 1129 | 1187
0.31 | 215.5 | 1115.5 | 1168
0.32 | 199.5 | 1108.5 | 1160.5
0.33 | 183 | 1098 | 1141
0.34 | 179 | 1077.5 | 1133
0.35 | 172.5 | 1062 | 1124.5
0.36 | 146 | 1056.5 | 1107.5
0.37 | 145.5 | 1042.5 | 1099
0.38 | 141.5 | 1016 | 1072
0.39 | 129 | 998 | 1050
0.4 | 132 | 970.5 | 1037.5
0.41 | 105 | 958 | 1023.5
0.42 | 97.5 | 943.5 | 999
0.43 | 110.5 | 905 | 974
0.44 | 102 | 880 | 958.5
0.45 | 83 | 860.5 | 926.5
0.46 | 88 | 838 | 893.5
0.47 | 85.5 | 806.5 | 890
0.48 | 80 | 771 | 880
0.49 | 80 | 745.5 | 850
0.5 | 67 | 735 | 840