## IDS-VDS Characteristic (mA-mm)
VGS (V) | VDS = 0.100 V | VDS = 0.500 V | VDS = 0.900 V
-0.75 | 0.0006155 | 0.0026318 | 0.008865
-0.74 | 0.0005948 | 0.0025462 | 0.008586
-0.73 | 0.000569 | 0.00248 | 0.008427
-0.72 | 0.0005434 | 0.0023921 | 0.008189
-0.71 | 0.0005193 | 0.0023209 | 0.008016
-0.7 | 0.00049967 | 0.002254 | 0.007749
-0.69 | 0.00047561 | 0.0021794 | 0.007538
-0.68 | 0.00045642 | 0.0020997 | 0.007355
-0.67 | 0.00043659 | 0.0020521 | 0.007162
-0.66 | 0.00042055 | 0.0019753 | 0.00697
-0.65 | 0.00039982 | 0.0018924 | 0.006784
-0.64 | 0.0003828 | 0.0018385 | 0.006601
-0.63 | 0.00036746 | 0.0017718 | 0.006406
-0.62 | 0.00035255 | 0.001711 | 0.006247
-0.61 | 0.00033858 | 0.0016579 | 0.006069
-0.6 | 0.00032108 | 0.0016012 | 0.005871
-0.59 | 0.00030694 | 0.0015501 | 0.005709
-0.58 | 0.00029356 | 0.0014917 | 0.005575
-0.57 | 0.00028167 | 0.001444 | 0.005394
-0.56 | 0.00026778 | 0.0013931 | 0.005244
-0.55 | 0.00025517 | 0.0013445 | 0.005088
-0.54 | 0.00024398 | 0.0012956 | 0.0049437
-0.53 | 0.00023309 | 0.0012549 | 0.0048102
-0.52 | 0.00022265 | 0.0012084 | 0.0047007
-0.51 | 0.0002137 | 0.0011722 | 0.0045588
-0.5 | 0.00020456 | 0.0011475 | 0.0044145
-0.49 | 0.00019798 | 0.0011089 | 0.0043408
-0.48 | 0.00018938 | 0.001074 | 0.0042281
-0.47 | 0.00018369 | 0.0010457 | 0.0041602
-0.46 | 0.00017901 | 0.0010263 | 0.0040759
-0.45 | 0.00017741 | 0.0010182 | 0.0040353
-0.44 | 0.00017846 | 0.0010134 | 0.0040234
-0.43 | 0.0001832 | 0.0010258 | 0.0040641
-0.42 | 0.000193 | 0.0010566 | 0.0041317
-0.41 | 0.0002083 | 0.001101 | 0.0043264
-0.4 | 0.00023323 | 0.0011911 | 0.0046207
-0.39 | 0.00027046 | 0.0013083 | 0.0050706
-0.38 | 0.00032303 | 0.0014969 | 0.005764
-0.37 | 0.00040065 | 0.0017685 | 0.00672
-0.36 | 0.00050798 | 0.0021536 | 0.008095
-0.35 | 0.0006989 | 0.0026923 | 0.010076
-0.34 | 0.0009222 | 0.0034449 | 0.012934
-0.33 | 0.0012251 | 0.004509 | 0.016929
-0.32 | 0.0016458 | 0.006116 | 0.02254
-0.31 | 0.0022285 | 0.008173 | 0.030274
-0.3 | 0.0030277 | 0.011004 | 0.040926
-0.29 | 0.0041358 | 0.01497 | 0.056234
-0.28 | 0.0056503 | 0.020381 | 0.07709
-0.27 | 0.00808 | 0.027802 | 0.10581
-0.26 | 0.010984 | 0.037972 | 0.14496
-0.25 | 0.014986 | 0.052029 | 0.19837
-0.24 | 0.020442 | 0.07193 | 0.26968
-0.23 | 0.027912 | 0.09748 | 0.36894
-0.22 | 0.037904 | 0.13295 | 0.49794
-0.21 | 0.051656 | 0.18024 | 0.6743
-0.2 | 0.07166 | 0.24359 | 0.9124
-0.19 | 0.09741 | 0.33065 | 1.223
-0.18 | 0.13128 | 0.4443 | 1.6407
-0.17 | 0.17768 | 0.5999 | 2.1847
-0.16 | 0.23885 | 0.7979 | 2.8695
-0.15 | 0.32087 | 1.0683 | 3.7575
-0.14 | 0.42982 | 1.4144 | 4.895
-0.13 | 0.5737 | 1.8726 | 6.351
-0.12 | 0.766 | 2.4469 | 8.058
-0.11 | 1.0134 | 3.198 | 10.189
-0.1 | 1.34 | 4.1479 | 12.718
-0.09 | 1.7681 | 5.3381 | 15.692
-0.08 | 2.3125 | 6.816 | 19.162
-0.07 | 3.0004 | 8.571 | 23.083
-0.06 | 3.85 | 10.774 | 27.575
-0.05 | 4.9374 | 13.382 | 32.58
-0.04 | 6.227 | 16.438 | 38.125
-0.03 | 7.804 | 19.989 | 44.092
-0.02 | 9.686 | 23.983 | 50.775
-0.01 | 11.897 | 28.61 | 57.88
0 | 14.496 | 33.77 | 65.52
0.01 | 17.401 | 39.434 | 73.52
0.02 | 20.654 | 45.485 | 81.94
0.03 | 24.238 | 52.279 | 90.76
0.04 | 28.192 | 59.26 | 100.07
0.05 | 32.415 | 66.84 | 109.77
0.06 | 36.926 | 74.86 | 119.71
0.07 | 41.722 | 83.35 | 129.92
0.08 | 46.627 | 92.12 | 140.51
0.09 | 51.63 | 101.08 | 151.34
0.1 | 56.696 | 110.48 | 162.38
0.11 | 61.76 | 120.16 | 173.75
0.12 | 66.91 | 130.22 | 185.05
0.13 | 72.05 | 140.43 | 196.68
0.14 | 77.12 | 150.69 | 208.4
0.15 | 82.16 | 161.4 | 220.23
0.16 | 87.07 | 172.24 | 232.46
0.17 | 91.69 | 183.14 | 244.36
0.18 | 96.07 | 194.04 | 256.5
0.19 | 100.4 | 205.22 | 268.62
0.2 | 104.54 | 216.57 | 280.86
0.21 | 108.58 | 228.05 | 293.12
0.22 | 112.42 | 239.36 | 305.43
0.23 | 115.89 | 250.64 | 317.82
0.24 | 119.25 | 262.19 | 329.93
0.25 | 122.26 | 273.85 | 342.27
0.26 | 125.28 | 285.35 | 354.21
0.27 | 128.18 | 296.88 | 366.5
0.28 | 130.96 | 308.07 | 378.63
0.29 | 133.48 | 319.46 | 390.51
0.3 | 135.75 | 330.89 | 402.56
0.31 | 137.77 | 342.15 | 414.18
0.32 | 139.87 | 353.31 | 425.92
0.33 | 142.18 | 364.39 | 437.62
0.34 | 143.96 | 375.24 | 449.02
0.35 | 145.5 | 386.11 | 460.29
0.36 | 147.02 | 396.74 | 471.52
0.37 | 148.46 | 407.21 | 482.68
0.38 | 150.35 | 417.56 | 493.54
0.39 | 151.56 | 427.66 | 504.24
0.4 | 152.5 | 437.56 | 514.6
0.41 | 153.73 | 447.37 | 524.99
0.42 | 155.03 | 456.93 | 535.23
0.43 | 156.27 | 466.24 | 545.21
0.44 | 157.03 | 475.15 | 554.97
0.45 | 157.81 | 483.93 | 564.39
0.46 | 158.74 | 492.61 | 573.5
0.47 | 160.04 | 500.81 | 582.3
0.48 | 160.68 | 508.69 | 591.4
0.49 | 161.32 | 516.37 | 600.3
0.5 | 161.95 | 523.84 | 608.5

## Tranconductance (mS-mm)
VGS (V) | VDS = 0.100 V | VDS = 0.500 V | VDS = 0.900 V
-0.75 | -0.00207 | -0.00856 | -0.0279
-0.74 | -0.002325 | -0.00759 | -0.0219
-0.73 | -0.00257 | -0.007705 | -0.01985
-0.72 | -0.002485 | -0.007955 | -0.02055
-0.71 | -0.0021865 | -0.006905 | -0.022
-0.7 | -0.0021845 | -0.007075 | -0.0239
-0.69 | -0.0021625 | -0.007715 | -0.0197
-0.68 | -0.001951 | -0.006365 | -0.0188
-0.67 | -0.0017935 | -0.00622 | -0.01925
-0.66 | -0.0018385 | -0.007985 | -0.0189
-0.65 | -0.0018875 | -0.00684 | -0.01845
-0.64 | -0.001618 | -0.00603 | -0.0189
-0.63 | -0.0015125 | -0.006375 | -0.0177
-0.62 | -0.001444 | -0.005695 | -0.01685
-0.61 | -0.0015735 | -0.00549 | -0.0188
-0.6 | -0.001582 | -0.00539 | -0.018
-0.59 | -0.001376 | -0.005475 | -0.0148
-0.58 | -0.0012635 | -0.005305 | -0.01575
-0.57 | -0.001289 | -0.00493 | -0.01655
-0.56 | -0.001325 | -0.004975 | -0.0153
-0.55 | -0.00119 | -0.004875 | -0.015015
-0.54 | -0.001104 | -0.00448 | -0.01389
-0.53 | -0.0010665 | -0.00436 | -0.01215
-0.52 | -0.0009695 | -0.004135 | -0.01257
-0.51 | -0.0009045 | -0.003045 | -0.01431
-0.5 | -0.000786 | -0.003165 | -0.0109
-0.49 | -0.000759 | -0.003675 | -0.00932
-0.48 | -0.0007145 | -0.00316 | -0.00903
-0.47 | -0.0005185 | -0.002385 | -0.00761
-0.46 | -0.000314 | -0.001375 | -0.006245
-0.45 | -2.75e-05 | -0.000645 | -0.002625
-0.44 | 0.0002895 | 0.00038 | 0.00144
-0.43 | 0.000727 | 0.00216 | 0.005415
-0.42 | 0.001255 | 0.00376 | 0.013115
-0.41 | 0.0020115 | 0.006725 | 0.02445
-0.4 | 0.003108 | 0.010365 | 0.03721
-0.39 | 0.00449 | 0.01529 | 0.057165
-0.38 | 0.0065095 | 0.02301 | 0.08247
-0.37 | 0.0092475 | 0.032835 | 0.11655
-0.36 | 0.0149125 | 0.04619 | 0.1678
-0.35 | 0.020711 | 0.064565 | 0.24195
-0.34 | 0.02631 | 0.090835 | 0.34265
-0.33 | 0.03618 | 0.133555 | 0.4803
-0.32 | 0.05017 | 0.1832 | 0.66725
-0.31 | 0.069095 | 0.2444 | 0.9193
-0.3 | 0.095365 | 0.33985 | 1.298
-0.29 | 0.13113 | 0.46885 | 1.8082
-0.28 | 0.19721 | 0.6416 | 2.4788
-0.27 | 0.266685 | 0.87955 | 3.3935
-0.26 | 0.3453 | 1.21135 | 4.628
-0.25 | 0.4729 | 1.6979 | 6.236
-0.24 | 0.6463 | 2.27255 | 8.5285
-0.23 | 0.8731 | 3.051 | 11.413
-0.22 | 1.1872 | 4.138 | 15.268
-0.21 | 1.6878 | 5.532 | 20.723
-0.2 | 2.2877 | 7.5205 | 27.435
-0.19 | 2.981 | 10.0355 | 36.415
-0.18 | 4.0135 | 13.4625 | 48.085
-0.17 | 5.3785 | 17.68 | 61.44
-0.16 | 7.1595 | 23.42 | 78.64
-0.15 | 9.5485 | 30.825 | 101.275
-0.14 | 12.6415 | 40.215 | 129.675
-0.13 | 16.809 | 51.625 | 158.15
-0.12 | 21.985 | 66.27 | 191.9
-0.11 | 28.7 | 85.05 | 233
-0.1 | 37.735 | 107.005 | 275.15
-0.09 | 48.625 | 133.405 | 322.2
-0.08 | 61.615 | 161.645 | 369.55
-0.07 | 76.875 | 197.9 | 420.65
-0.06 | 96.85 | 240.55 | 474.85
-0.05 | 118.85 | 283.2 | 527.5
-0.04 | 143.33 | 330.35 | 575.6
-0.03 | 172.95 | 377.25 | 632.5
-0.02 | 204.65 | 431.05 | 689.4
-0.01 | 240.5 | 489.35 | 737.25
0 | 275.2 | 541.2 | 782
0.01 | 307.9 | 585.75 | 821
0.02 | 341.85 | 642.25 | 862
0.03 | 376.9 | 688.75 | 906.5
0.04 | 408.85 | 728.05 | 950.5
0.05 | 436.7 | 780 | 982
0.06 | 465.35 | 825.5 | 1007.5
0.07 | 485.05 | 863 | 1040
0.08 | 495.4 | 886.5 | 1071
0.09 | 503.45 | 918 | 1093.5
0.1 | 506.5 | 954 | 1120.5
0.11 | 510.7 | 987 | 1133.5
0.12 | 514.5 | 1013.5 | 1146.5
0.13 | 510.5 | 1023.5 | 1167.5
0.14 | 505.5 | 1048.5 | 1177.5
0.15 | 497.5 | 1077.5 | 1203
0.16 | 476.5 | 1087 | 1206.5
0.17 | 450 | 1090 | 1202
0.18 | 435.5 | 1104 | 1213
0.19 | 423.5 | 1126.5 | 1218
0.2 | 409 | 1141.5 | 1225
0.21 | 394 | 1139.5 | 1228.5
0.22 | 365.5 | 1129.5 | 1235
0.23 | 341.5 | 1141.5 | 1225
0.24 | 318.5 | 1160.5 | 1222.5
0.25 | 301.5 | 1158 | 1214
0.26 | 296 | 1151.5 | 1211.5
0.27 | 284 | 1136 | 1221
0.28 | 265 | 1129 | 1200.5
0.29 | 239.5 | 1141 | 1196.5
0.3 | 214.5 | 1134.5 | 1183.5
0.31 | 206 | 1121 | 1168
0.32 | 220.5 | 1112 | 1172
0.33 | 204.5 | 1096.5 | 1155
0.34 | 166 | 1086 | 1133.5
0.35 | 153 | 1075 | 1125
0.36 | 148 | 1055 | 1119.5
0.37 | 166.5 | 1041 | 1101
0.38 | 155 | 1022.5 | 1078
0.39 | 107.5 | 1000 | 1053
0.4 | 108.5 | 985.5 | 1037.5
0.41 | 126.5 | 968.5 | 1031.5
0.42 | 127 | 943.5 | 1011
0.43 | 100 | 911 | 987
0.44 | 77 | 884.5 | 959
0.45 | 85.5 | 873 | 926.5
0.46 | 111.5 | 844 | 895.5
0.47 | 97 | 804 | 895
0.48 | 64 | 778 | 900
0.49 | 63.5 | 757.5 | 855
0.5 | 63 | 747 | 820