## IDS-VDS Characteristic (mA-mm)
VGS (V) | VDS = 0.100 V | VDS = 0.500 V | VDS = 0.900 V
-0.75 | 0.0006403 | 0.0027661 | 0.009388
-0.74 | 0.0006106 | 0.0026672 | 0.009183
-0.73 | 0.0005834 | 0.0025798 | 0.008914
-0.72 | 0.0005592 | 0.0024914 | 0.00866
-0.71 | 0.0005397 | 0.0024144 | 0.008444
-0.7 | 0.0005135 | 0.0023319 | 0.008214
-0.69 | 0.000498 | 0.0022608 | 0.007951
-0.68 | 0.00047597 | 0.0021835 | 0.00777
-0.67 | 0.00045541 | 0.0021164 | 0.007519
-0.66 | 0.00043194 | 0.0020503 | 0.007314
-0.65 | 0.00041637 | 0.001987 | 0.007069
-0.64 | 0.00039806 | 0.0019268 | 0.006906
-0.63 | 0.00037953 | 0.0018554 | 0.006775
-0.62 | 0.00036421 | 0.0017924 | 0.006551
-0.61 | 0.00034852 | 0.0017272 | 0.006333
-0.6 | 0.00033059 | 0.0016741 | 0.006163
-0.59 | 0.00031373 | 0.0016134 | 0.005996
-0.58 | 0.00029942 | 0.0015581 | 0.005792
-0.57 | 0.00028606 | 0.0015031 | 0.005652
-0.56 | 0.0002716 | 0.0014585 | 0.005459
-0.55 | 0.00025853 | 0.0013976 | 0.005337
-0.54 | 0.00024644 | 0.0013575 | 0.005182
-0.53 | 0.00023592 | 0.0013093 | 0.005026
-0.52 | 0.00022526 | 0.0012638 | 0.0048868
-0.51 | 0.00021587 | 0.0012238 | 0.0047306
-0.5 | 0.00020742 | 0.0011916 | 0.0046144
-0.49 | 0.0001982 | 0.0011417 | 0.0045057
-0.48 | 0.00019029 | 0.0011029 | 0.0043984
-0.47 | 0.00018468 | 0.0010775 | 0.0043089
-0.46 | 0.00018071 | 0.001054 | 0.0042157
-0.45 | 0.00017925 | 0.001042 | 0.0041514
-0.44 | 0.00017883 | 0.0010382 | 0.0041254
-0.43 | 0.00018103 | 0.0010361 | 0.0041479
-0.42 | 0.00018849 | 0.0010614 | 0.0042321
-0.41 | 0.00020509 | 0.0011077 | 0.0043989
-0.4 | 0.00022663 | 0.001184 | 0.0046593
-0.39 | 0.00026289 | 0.001304 | 0.0050759
-0.38 | 0.00031377 | 0.0014762 | 0.0056945
-0.37 | 0.0003874 | 0.001731 | 0.006686
-0.36 | 0.00048994 | 0.0020896 | 0.007964
-0.35 | 0.0006719 | 0.0026032 | 0.009856
-0.34 | 0.0008853 | 0.003323 | 0.012554
-0.33 | 0.001179 | 0.0043228 | 0.016374
-0.32 | 0.0015791 | 0.005769 | 0.021647
-0.31 | 0.0021445 | 0.007723 | 0.028996
-0.3 | 0.0029168 | 0.010444 | 0.039505
-0.29 | 0.0039878 | 0.014206 | 0.053981
-0.28 | 0.0054283 | 0.019259 | 0.07405
-0.27 | 0.007781 | 0.026495 | 0.10142
-0.26 | 0.010597 | 0.036164 | 0.13913
-0.25 | 0.014465 | 0.049516 | 0.18881
-0.24 | 0.019655 | 0.06892 | 0.25892
-0.23 | 0.026907 | 0.0938 | 0.35272
-0.22 | 0.036657 | 0.12763 | 0.48062
-0.21 | 0.04993 | 0.17338 | 0.6498
-0.2 | 0.06925 | 0.23373 | 0.8816
-0.19 | 0.09387 | 0.31647 | 1.1749
-0.18 | 0.127 | 0.42843 | 1.5849
-0.17 | 0.1722 | 0.5753 | 2.1129
-0.16 | 0.23151 | 0.772 | 2.7871
-0.15 | 0.31184 | 1.0259 | 3.668
-0.14 | 0.41849 | 1.3676 | 4.7464
-0.13 | 0.55954 | 1.7992 | 6.18
-0.12 | 0.7468 | 2.3728 | 7.886
-0.11 | 0.9911 | 3.0988 | 9.949
-0.1 | 1.3129 | 4.0226 | 12.42
-0.09 | 1.7312 | 5.1873 | 15.412
-0.08 | 2.2637 | 6.615 | 18.807
-0.07 | 2.9429 | 8.382 | 22.739
-0.06 | 3.7903 | 10.539 | 27.085
-0.05 | 4.8416 | 13.075 | 32.092
-0.04 | 6.113 | 16.085 | 37.589
-0.03 | 7.681 | 19.573 | 43.639
-0.02 | 9.524 | 23.576 | 50.164
-0.01 | 11.718 | 28.196 | 57.14
0 | 14.276 | 33.341 | 64.82
0.01 | 17.164 | 38.803 | 72.69
0.02 | 20.354 | 44.977 | 81.11
0.03 | 23.944 | 51.666 | 90.04
0.04 | 27.83 | 58.72 | 99.28
0.05 | 32.059 | 66.25 | 108.86
0.06 | 36.587 | 74.32 | 118.75
0.07 | 41.338 | 82.68 | 129.09
0.08 | 46.264 | 91.44 | 139.64
0.09 | 51.208 | 100.42 | 150.43
0.1 | 56.335 | 109.87 | 161.58
0.11 | 61.39 | 119.6 | 172.71
0.12 | 66.54 | 129.52 | 184.35
0.13 | 71.66 | 139.72 | 195.95
0.14 | 76.76 | 150.06 | 207.65
0.15 | 81.76 | 160.62 | 219.44
0.16 | 86.78 | 171.61 | 231.61
0.17 | 91.47 | 182.38 | 243.62
0.18 | 95.83 | 193.49 | 255.68
0.19 | 100.16 | 204.66 | 267.86
0.2 | 104.34 | 215.89 | 279.89
0.21 | 108.44 | 227.39 | 292.36
0.22 | 112.3 | 238.73 | 304.65
0.23 | 115.87 | 250.28 | 316.97
0.24 | 119.13 | 261.75 | 329.32
0.25 | 122.38 | 273.35 | 341.42
0.26 | 125.31 | 284.65 | 353.66
0.27 | 128.22 | 296.22 | 365.79
0.28 | 131.1 | 307.64 | 377.83
0.29 | 133.52 | 319.08 | 389.91
0.3 | 135.93 | 330.6 | 401.93
0.31 | 137.93 | 341.65 | 413.73
0.32 | 140.01 | 352.86 | 425.43
0.33 | 142.22 | 364.01 | 437.07
0.34 | 144.19 | 374.98 | 448.54
0.35 | 145.71 | 385.84 | 459.91
0.36 | 147.27 | 396.41 | 471.1
0.37 | 148.83 | 407.02 | 482.27
0.38 | 150.6 | 417.37 | 493.21
0.39 | 152.04 | 427.54 | 503.79
0.4 | 152.96 | 437.48 | 514.38
0.41 | 154.09 | 447.18 | 524.77
0.42 | 155.48 | 456.83 | 535.01
0.43 | 156.47 | 466.12 | 545.01
0.44 | 157.52 | 475.3 | 554.79
0.45 | 158.23 | 483.91 | 564.3
0.46 | 159.2 | 492.56 | 573.5
0.47 | 160.23 | 500.87 | 582.8
0.48 | 161.19 | 508.91 | 591.4
0.49 | 161.83 | 516.62 | 600.2
0.5 | 162.42 | 523.99 | 608.5

## Tranconductance (mS-mm)
VGS (V) | VDS = 0.100 V | VDS = 0.500 V | VDS = 0.900 V
-0.75 | -0.00297 | -0.00989 | -0.0205
-0.74 | -0.002845 | -0.009315 | -0.0237
-0.73 | -0.00257 | -0.00879 | -0.02615
-0.72 | -0.002185 | -0.00827 | -0.0235
-0.71 | -0.002285 | -0.007975 | -0.0223
-0.7 | -0.002085 | -0.00768 | -0.02465
-0.69 | -0.0018765 | -0.00742 | -0.0222
-0.68 | -0.0021295 | -0.00722 | -0.0216
-0.67 | -0.0022015 | -0.00666 | -0.0228
-0.66 | -0.001952 | -0.00647 | -0.0225
-0.65 | -0.001694 | -0.006175 | -0.0204
-0.64 | -0.001842 | -0.00658 | -0.0147
-0.63 | -0.0016925 | -0.00672 | -0.01775
-0.62 | -0.0015505 | -0.00641 | -0.0221
-0.61 | -0.001681 | -0.005915 | -0.0194
-0.6 | -0.0017395 | -0.00569 | -0.01685
-0.59 | -0.0015585 | -0.0058 | -0.01855
-0.58 | -0.0013835 | -0.005515 | -0.0172
-0.57 | -0.001391 | -0.00498 | -0.01665
-0.56 | -0.0013765 | -0.005275 | -0.01575
-0.55 | -0.001258 | -0.00505 | -0.01385
-0.54 | -0.0011305 | -0.004415 | -0.01555
-0.53 | -0.001059 | -0.004685 | -0.01476
-0.52 | -0.0010025 | -0.004275 | -0.01477
-0.51 | -0.000892 | -0.00361 | -0.01362
-0.5 | -0.0008835 | -0.004105 | -0.011245
-0.49 | -0.0008565 | -0.004435 | -0.0108
-0.48 | -0.000676 | -0.00321 | -0.00984
-0.47 | -0.000479 | -0.002445 | -0.009135
-0.46 | -0.0002715 | -0.001775 | -0.007875
-0.45 | -9.4e-05 | -0.00079 | -0.004515
-0.44 | 8.9e-05 | -0.000295 | -0.000175
-0.43 | 0.000483 | 0.00116 | 0.005335
-0.42 | 0.001203 | 0.00358 | 0.01255
-0.41 | 0.001907 | 0.00613 | 0.02136
-0.4 | 0.00289 | 0.009815 | 0.03385
-0.39 | 0.004357 | 0.01461 | 0.05176
-0.38 | 0.0062255 | 0.02135 | 0.080505
-0.37 | 0.0088085 | 0.03067 | 0.113475
-0.36 | 0.014225 | 0.04361 | 0.1585
-0.35 | 0.019768 | 0.06167 | 0.2295
-0.34 | 0.025355 | 0.08598 | 0.3259
-0.33 | 0.03469 | 0.1223 | 0.45465
-0.32 | 0.048275 | 0.17001 | 0.6311
-0.31 | 0.066885 | 0.23375 | 0.8929
-0.3 | 0.092165 | 0.32415 | 1.24925
-0.29 | 0.125575 | 0.44075 | 1.72725
-0.28 | 0.18966 | 0.61445 | 2.37195
-0.27 | 0.258435 | 0.84525 | 3.254
-0.26 | 0.3342 | 1.15105 | 4.3695
-0.25 | 0.4529 | 1.6378 | 5.9895
-0.24 | 0.6221 | 2.2142 | 8.1955
-0.23 | 0.8501 | 2.9355 | 11.085
-0.22 | 1.15115 | 3.979 | 14.854
-0.21 | 1.62965 | 5.305 | 20.049
-0.2 | 2.197 | 7.1545 | 26.255
-0.19 | 2.8875 | 9.735 | 35.165
-0.18 | 3.9165 | 12.9415 | 46.9
-0.17 | 5.2255 | 17.1785 | 60.11
-0.16 | 6.982 | 22.53 | 77.755
-0.15 | 9.349 | 29.78 | 97.965
-0.14 | 12.385 | 38.665 | 125.6
-0.13 | 16.4155 | 50.26 | 156.98
-0.12 | 21.578 | 64.98 | 188.45
-0.11 | 28.305 | 82.49 | 226.7
-0.1 | 37.005 | 104.425 | 273.15
-0.09 | 47.54 | 129.62 | 319.35
-0.08 | 60.585 | 159.735 | 366.35
-0.07 | 76.33 | 196.2 | 413.9
-0.06 | 94.935 | 234.65 | 467.65
-0.05 | 116.135 | 277.3 | 525.2
-0.04 | 141.97 | 324.9 | 577.35
-0.03 | 170.55 | 374.55 | 628.75
-0.02 | 201.85 | 431.15 | 675.05
-0.01 | 237.6 | 488.25 | 732.8
0 | 272.3 | 530.35 | 777.5
0.01 | 303.9 | 581.8 | 814.5
0.02 | 339 | 643.15 | 867.5
0.03 | 373.8 | 687.15 | 908.5
0.04 | 405.75 | 729.2 | 941
0.05 | 437.85 | 780 | 973.5
0.06 | 463.95 | 821.5 | 1011.5
0.07 | 483.85 | 856 | 1044.5
0.08 | 493.5 | 887 | 1067
0.09 | 503.55 | 921.5 | 1097
0.1 | 509.1 | 959 | 1114
0.11 | 510.25 | 982.5 | 1138.5
0.12 | 513.5 | 1006 | 1162
0.13 | 511 | 1027 | 1165
0.14 | 505 | 1045 | 1174.5
0.15 | 501 | 1077.5 | 1198
0.16 | 485.5 | 1088 | 1209
0.17 | 452.5 | 1094 | 1203.5
0.18 | 434.5 | 1114 | 1212
0.19 | 425.5 | 1120 | 1210.5
0.2 | 414 | 1136.5 | 1225
0.21 | 398 | 1142 | 1238
0.22 | 371.5 | 1144.5 | 1230.5
0.23 | 341.5 | 1151 | 1233.5
0.24 | 325.5 | 1153.5 | 1222.5
0.25 | 309 | 1145 | 1217
0.26 | 292 | 1143.5 | 1218.5
0.27 | 289.5 | 1149.5 | 1208.5
0.28 | 265 | 1143 | 1206
0.29 | 241.5 | 1148 | 1205
0.3 | 220.5 | 1128.5 | 1191
0.31 | 204 | 1113 | 1175
0.32 | 214.5 | 1118 | 1167
0.33 | 209 | 1106 | 1155.5
0.34 | 174.5 | 1091.5 | 1142
0.35 | 154 | 1071.5 | 1128
0.36 | 156 | 1059 | 1118
0.37 | 166.5 | 1048 | 1105.5
0.38 | 160.5 | 1026 | 1076
0.39 | 118 | 1005.5 | 1058.5
0.4 | 102.5 | 982 | 1049
0.41 | 126 | 967.5 | 1031.5
0.42 | 119 | 947 | 1012
0.43 | 102 | 923.5 | 989
0.44 | 88 | 889.5 | 964.5
0.45 | 84 | 863 | 935.5
0.46 | 100 | 848 | 925
0.47 | 99.5 | 817.5 | 895
0.48 | 80 | 787.5 | 870
0.49 | 61.5 | 754 | 855
0.5 | 59 | 737 | 830