## IDS-VDS Characteristic (mA-mm)
VGS (V) | VDS = 0.100 V | VDS = 0.500 V | VDS = 0.900 V
-0.75 | 0.0005425 | 0.0022756 | 0.007546
-0.74 | 0.0005237 | 0.0022064 | 0.007328
-0.73 | 0.0005014 | 0.0021445 | 0.007144
-0.72 | 0.00049025 | 0.0020924 | 0.007007
-0.71 | 0.00046841 | 0.0020332 | 0.006797
-0.7 | 0.00044758 | 0.0019767 | 0.006638
-0.69 | 0.00043067 | 0.0019056 | 0.006472
-0.68 | 0.00041529 | 0.001858 | 0.006283
-0.67 | 0.00039916 | 0.0017917 | 0.006154
-0.66 | 0.00038053 | 0.0017352 | 0.006011
-0.65 | 0.00036481 | 0.0016846 | 0.005845
-0.64 | 0.00034671 | 0.0016309 | 0.005662
-0.63 | 0.00033373 | 0.0015673 | 0.005486
-0.62 | 0.00031733 | 0.0015273 | 0.005366
-0.61 | 0.00030377 | 0.0014654 | 0.005206
-0.6 | 0.00029241 | 0.0014241 | 0.005089
-0.59 | 0.00027896 | 0.0013736 | 0.0049881
-0.58 | 0.00026617 | 0.0013287 | 0.0048436
-0.57 | 0.00025438 | 0.0012949 | 0.004707
-0.56 | 0.00024292 | 0.0012543 | 0.004583
-0.55 | 0.00023282 | 0.0012144 | 0.0044543
-0.54 | 0.00022192 | 0.0011814 | 0.0043313
-0.53 | 0.00021111 | 0.0011516 | 0.0042141
-0.52 | 0.00020266 | 0.0011121 | 0.0041265
-0.51 | 0.00019424 | 0.0010696 | 0.0040146
-0.5 | 0.00018724 | 0.001035 | 0.0039153
-0.49 | 0.00018074 | 0.0010173 | 0.0038159
-0.48 | 0.00017432 | 0.0009869 | 0.0037561
-0.47 | 0.00016844 | 0.0009675 | 0.0036876
-0.46 | 0.00016606 | 0.0009497 | 0.0036605
-0.45 | 0.00016825 | 0.0009493 | 0.0036481
-0.44 | 0.00016988 | 0.0009481 | 0.0036606
-0.43 | 0.0001743 | 0.0009683 | 0.0037282
-0.42 | 0.00018543 | 0.0010029 | 0.0038518
-0.41 | 0.0002035 | 0.0010718 | 0.0041061
-0.4 | 0.00023183 | 0.0011684 | 0.0044281
-0.39 | 0.0002742 | 0.0013114 | 0.0049513
-0.38 | 0.00033256 | 0.0015211 | 0.005788
-0.37 | 0.00041535 | 0.0018197 | 0.006869
-0.36 | 0.00053197 | 0.002251 | 0.008428
-0.35 | 0.0007372 | 0.0028402 | 0.010701
-0.34 | 0.0009732 | 0.0036696 | 0.013878
-0.33 | 0.001297 | 0.0048269 | 0.018237
-0.32 | 0.0017471 | 0.006588 | 0.024497
-0.31 | 0.002365 | 0.008809 | 0.033057
-0.3 | 0.003222 | 0.011884 | 0.045261
-0.29 | 0.0043841 | 0.016147 | 0.06177
-0.28 | 0.006209 | 0.022002 | 0.08454
-0.27 | 0.008464 | 0.030034 | 0.11576
-0.26 | 0.011534 | 0.040892 | 0.15746
-0.25 | 0.015663 | 0.055744 | 0.2156
-0.24 | 0.02131 | 0.07709 | 0.29146
-0.23 | 0.028991 | 0.10408 | 0.39784
-0.22 | 0.03922 | 0.14127 | 0.53953
-0.21 | 0.053312 | 0.19058 | 0.7283
-0.2 | 0.07383 | 0.2574 | 0.9741
-0.19 | 0.09963 | 0.34814 | 1.3058
-0.18 | 0.13467 | 0.46693 | 1.7433
-0.17 | 0.18158 | 0.6271 | 2.3019
-0.16 | 0.24427 | 0.8328 | 3.0351
-0.15 | 0.32649 | 1.1056 | 3.9482
-0.14 | 0.43808 | 1.4723 | 5.1394
-0.13 | 0.5828 | 1.931 | 6.617
-0.12 | 0.7753 | 2.5315 | 8.386
-0.11 | 1.027 | 3.2842 | 10.519
-0.1 | 1.3549 | 4.2523 | 13.105
-0.09 | 1.7828 | 5.4668 | 16.186
-0.08 | 2.32 | 6.965 | 19.693
-0.07 | 3.0006 | 8.769 | 23.636
-0.06 | 3.8639 | 10.977 | 28.174
-0.05 | 4.936 | 13.596 | 33.237
-0.04 | 6.209 | 16.673 | 38.85
-0.03 | 7.795 | 20.271 | 44.91
-0.02 | 9.656 | 24.275 | 51.444
-0.01 | 11.871 | 28.937 | 58.81
0 | 14.416 | 34.126 | 66.38
0.01 | 17.334 | 39.774 | 74.45
0.02 | 20.52 | 45.911 | 82.87
0.03 | 24.187 | 52.634 | 91.96
0.04 | 28.102 | 59.69 | 101.06
0.05 | 32.335 | 67.23 | 110.78
0.06 | 36.827 | 75.23 | 120.8
0.07 | 41.545 | 83.79 | 131.14
0.08 | 46.448 | 92.54 | 141.84
0.09 | 51.485 | 101.56 | 152.56
0.1 | 56.658 | 111 | 163.63
0.11 | 61.61 | 120.72 | 174.99
0.12 | 66.93 | 130.71 | 186.55
0.13 | 72.13 | 140.91 | 198.03
0.14 | 77.24 | 151.2 | 209.82
0.15 | 82.12 | 161.87 | 221.76
0.16 | 86.93 | 172.74 | 233.84
0.17 | 91.62 | 183.66 | 245.93
0.18 | 96.31 | 194.78 | 257.88
0.19 | 100.69 | 205.77 | 270.1
0.2 | 104.9 | 217.09 | 282.33
0.21 | 108.77 | 228.63 | 294.71
0.22 | 112.44 | 240.03 | 307.1
0.23 | 116.09 | 251.39 | 319.24
0.24 | 119.51 | 262.93 | 331.57
0.25 | 122.8 | 274.48 | 343.83
0.26 | 125.89 | 285.95 | 356.01
0.27 | 128.57 | 297.55 | 368.1
0.28 | 131.2 | 308.78 | 380.15
0.29 | 133.58 | 320.25 | 392.1
0.3 | 136.05 | 331.74 | 404.12
0.31 | 138.4 | 342.92 | 415.96
0.32 | 140.68 | 354.11 | 427.46
0.33 | 142.32 | 365.11 | 439.2
0.34 | 144.13 | 376.12 | 450.69
0.35 | 145.93 | 386.87 | 462
0.36 | 147.72 | 397.5 | 473.24
0.37 | 149.42 | 407.97 | 484.18
0.38 | 150.46 | 418.36 | 495.24
0.39 | 151.72 | 428.48 | 505.84
0.4 | 153.18 | 438.4 | 516.24
0.41 | 154.35 | 448.07 | 526.6
0.42 | 155.65 | 457.54 | 536.85
0.43 | 156.31 | 466.88 | 546.76
0.44 | 157.31 | 475.96 | 556.55
0.45 | 158.47 | 484.62 | 566.04
0.46 | 159.58 | 493.21 | 575
0.47 | 160.12 | 501.27 | 584.4
0.48 | 160.83 | 509.4 | 593
0.49 | 161.74 | 517.04 | 601.4
0.5 | 162.73 | 524.26 | 610

## Tranconductance (mS-mm)
VGS (V) | VDS = 0.100 V | VDS = 0.500 V | VDS = 0.900 V
-0.75 | -0.00188 | -0.00692 | -0.0218
-0.74 | -0.002055 | -0.006555 | -0.0201
-0.73 | -0.0016725 | -0.0057 | -0.01605
-0.72 | -0.0016495 | -0.005565 | -0.01735
-0.71 | -0.0021335 | -0.005785 | -0.01845
-0.7 | -0.001887 | -0.00638 | -0.01625
-0.69 | -0.0016145 | -0.005935 | -0.01775
-0.68 | -0.0015755 | -0.005695 | -0.0159
-0.67 | -0.001738 | -0.00614 | -0.0136
-0.66 | -0.0017175 | -0.005355 | -0.01545
-0.65 | -0.001691 | -0.005215 | -0.01745
-0.64 | -0.001554 | -0.005865 | -0.01795
-0.63 | -0.001469 | -0.00518 | -0.0148
-0.62 | -0.001498 | -0.005095 | -0.014
-0.61 | -0.001246 | -0.00516 | -0.01385
-0.6 | -0.0012405 | -0.00459 | -0.010895
-0.59 | -0.001312 | -0.00477 | -0.01227
-0.58 | -0.001229 | -0.003935 | -0.014055
-0.57 | -0.0011625 | -0.00372 | -0.01303
-0.56 | -0.001078 | -0.004025 | -0.012635
-0.55 | -0.00105 | -0.003645 | -0.012585
-0.54 | -0.0010855 | -0.00314 | -0.01201
-0.53 | -0.000963 | -0.003465 | -0.01024
-0.52 | -0.0008435 | -0.0041 | -0.009975
-0.51 | -0.000771 | -0.003855 | -0.01056
-0.5 | -0.000675 | -0.002615 | -0.009935
-0.49 | -0.000646 | -0.002405 | -0.00796
-0.48 | -0.000615 | -0.00249 | -0.006415
-0.47 | -0.000413 | -0.00186 | -0.00478
-0.46 | -9.5e-06 | -0.00091 | -0.001975
-0.45 | 0.000191 | -8e-05 | 5e-06
-0.44 | 0.0003025 | 0.00095 | 0.004005
-0.43 | 0.0007775 | 0.00274 | 0.00956
-0.42 | 0.00146 | 0.005175 | 0.018895
-0.41 | 0.00232 | 0.008275 | 0.028815
-0.4 | 0.003535 | 0.01198 | 0.04226
-0.39 | 0.0050365 | 0.017635 | 0.067995
-0.38 | 0.0070575 | 0.025415 | 0.095885
-0.37 | 0.0099705 | 0.036495 | 0.132
-0.36 | 0.0160925 | 0.051025 | 0.1916
-0.35 | 0.0220615 | 0.07093 | 0.2725
-0.34 | 0.02799 | 0.099335 | 0.3768
-0.33 | 0.038695 | 0.14592 | 0.53095
-0.32 | 0.0534 | 0.199105 | 0.741
-0.31 | 0.073745 | 0.2648 | 1.0382
-0.3 | 0.100955 | 0.3669 | 1.43565
-0.29 | 0.14935 | 0.5059 | 1.96395
-0.28 | 0.203995 | 0.69435 | 2.6995
-0.27 | 0.26625 | 0.9445 | 3.646
-0.26 | 0.35995 | 1.2855 | 4.992
-0.25 | 0.4888 | 1.8099 | 6.7
-0.24 | 0.6664 | 2.4168 | 9.112
-0.23 | 0.8955 | 3.209 | 12.4035
-0.22 | 1.21605 | 4.325 | 16.523
-0.21 | 1.7305 | 5.8065 | 21.7285
-0.2 | 2.3159 | 7.878 | 28.875
-0.19 | 3.042 | 10.4765 | 38.46
-0.18 | 4.0975 | 13.948 | 49.805
-0.17 | 5.48 | 18.2935 | 64.59
-0.16 | 7.2455 | 23.925 | 82.315
-0.15 | 9.6905 | 31.975 | 105.215
-0.14 | 12.8155 | 41.27 | 133.44
-0.13 | 16.861 | 52.96 | 162.33
-0.12 | 22.21 | 67.66 | 195.1
-0.11 | 28.98 | 86.04 | 235.95
-0.1 | 37.79 | 109.13 | 283.35
-0.09 | 48.255 | 135.635 | 329.4
-0.08 | 60.89 | 165.11 | 372.5
-0.07 | 77.195 | 200.6 | 424.05
-0.06 | 96.77 | 241.35 | 480.05
-0.05 | 117.255 | 284.8 | 533.8
-0.04 | 142.95 | 333.75 | 583.65
-0.03 | 172.35 | 380.1 | 629.7
-0.02 | 203.8 | 433.3 | 695
-0.01 | 238 | 492.55 | 746.8
0 | 273.15 | 541.85 | 782
0.01 | 305.2 | 589.25 | 824.5
0.02 | 342.65 | 643 | 875.5
0.03 | 379.1 | 688.95 | 909.5
0.04 | 407.4 | 729.8 | 941
0.05 | 436.25 | 777 | 987
0.06 | 460.5 | 828 | 1018
0.07 | 481.05 | 865.5 | 1052
0.08 | 497 | 888.5 | 1071
0.09 | 510.5 | 923 | 1089.5
0.1 | 506.25 | 958 | 1121.5
0.11 | 513.6 | 985.5 | 1146
0.12 | 526 | 1009.5 | 1152
0.13 | 515.5 | 1024.5 | 1163.5
0.14 | 499.5 | 1048 | 1186.5
0.15 | 484.5 | 1077 | 1201
0.16 | 475 | 1089.5 | 1208.5
0.17 | 469 | 1102 | 1202
0.18 | 453.5 | 1105.5 | 1208.5
0.19 | 429.5 | 1115.5 | 1222.5
0.2 | 404 | 1143 | 1230.5
0.21 | 377 | 1147 | 1238.5
0.22 | 366 | 1138 | 1226.5
0.23 | 353.5 | 1145 | 1223.5
0.24 | 335.5 | 1154.5 | 1229.5
0.25 | 319 | 1151 | 1222
0.26 | 288.5 | 1153.5 | 1213.5
0.27 | 265.5 | 1141.5 | 1207
0.28 | 250.5 | 1135 | 1200
0.29 | 242.5 | 1148 | 1198.5
0.3 | 241 | 1133.5 | 1193
0.31 | 231.5 | 1118.5 | 1167
0.32 | 196 | 1109.5 | 1162
0.33 | 172.5 | 1100.5 | 1161.5
0.34 | 180.5 | 1088 | 1140
0.35 | 179.5 | 1069 | 1127.5
0.36 | 174.5 | 1055 | 1109
0.37 | 137 | 1043 | 1100
0.38 | 115 | 1025.5 | 1083
0.39 | 136 | 1002 | 1050
0.4 | 131.5 | 979.5 | 1038
0.41 | 123.5 | 957 | 1030.5
0.42 | 98 | 940.5 | 1008
0.43 | 83 | 921 | 985
0.44 | 108 | 887 | 964
0.45 | 113.5 | 862.5 | 922.5
0.46 | 82.5 | 832.5 | 918
0.47 | 62.5 | 809.5 | 900
0.48 | 81 | 788.5 | 850
0.49 | 95 | 743 | 850
0.5 | 99 | 722 | 860