## IDS-VDS Characteristic (mA-mm)
VGS (V) | VDS = 0.100 V | VDS = 0.500 V | VDS = 0.900 V
-0.75 | 0.0005854 | 0.0024881 | 0.008344
-0.74 | 0.0005596 | 0.0023983 | 0.008086
-0.73 | 0.0005365 | 0.0023342 | 0.007906
-0.72 | 0.0005139 | 0.0022753 | 0.007673
-0.71 | 0.00050142 | 0.0022049 | 0.007534
-0.7 | 0.00047784 | 0.0021451 | 0.007302
-0.69 | 0.00045614 | 0.0020661 | 0.007116
-0.68 | 0.00043406 | 0.0020085 | 0.006975
-0.67 | 0.00041866 | 0.0019398 | 0.006769
-0.66 | 0.00040229 | 0.001869 | 0.0066
-0.65 | 0.00038092 | 0.0018057 | 0.006419
-0.64 | 0.00036538 | 0.0017534 | 0.006257
-0.63 | 0.00035089 | 0.0016972 | 0.006031
-0.62 | 0.00033476 | 0.001638 | 0.005869
-0.61 | 0.0003196 | 0.0015851 | 0.005728
-0.6 | 0.00030592 | 0.0015413 | 0.005587
-0.59 | 0.00029036 | 0.001487 | 0.005446
-0.58 | 0.00027919 | 0.0014466 | 0.005298
-0.57 | 0.00026866 | 0.0013889 | 0.005159
-0.56 | 0.0002551 | 0.0013405 | 0.005016
-0.55 | 0.00024387 | 0.0013027 | 0.0048536
-0.54 | 0.00023231 | 0.0012527 | 0.0047324
-0.53 | 0.00022259 | 0.0012125 | 0.0045851
-0.52 | 0.00021141 | 0.0011777 | 0.0044759
-0.51 | 0.00020476 | 0.0011389 | 0.004351
-0.5 | 0.00019466 | 0.0011056 | 0.0042322
-0.49 | 0.00018935 | 0.0010679 | 0.004141
-0.48 | 0.00018241 | 0.0010367 | 0.0040528
-0.47 | 0.00017875 | 0.0010159 | 0.0039861
-0.46 | 0.00017566 | 0.0009919 | 0.0039449
-0.45 | 0.00017262 | 0.0009884 | 0.0039106
-0.44 | 0.00017301 | 0.0009888 | 0.0039119
-0.43 | 0.00017846 | 0.0010065 | 0.0039721
-0.42 | 0.00018856 | 0.0010411 | 0.0040796
-0.41 | 0.00020626 | 0.0010925 | 0.0042902
-0.4 | 0.00023196 | 0.0011793 | 0.0046156
-0.39 | 0.00027092 | 0.0013236 | 0.0051077
-0.38 | 0.00032687 | 0.0015254 | 0.005941
-0.37 | 0.00040784 | 0.0018157 | 0.007001
-0.36 | 0.00052267 | 0.0022259 | 0.008522
-0.35 | 0.000719 | 0.0028052 | 0.0107
-0.34 | 0.0009506 | 0.0036077 | 0.013729
-0.33 | 0.0012698 | 0.0047272 | 0.018065
-0.32 | 0.0017027 | 0.006413 | 0.024121
-0.31 | 0.0023028 | 0.00855 | 0.03231
-0.3 | 0.0031371 | 0.011559 | 0.044161
-0.29 | 0.0042636 | 0.015725 | 0.06048
-0.28 | 0.005895 | 0.021397 | 0.0823
-0.27 | 0.008071 | 0.029213 | 0.11306
-0.26 | 0.011 | 0.040075 | 0.15442
-0.25 | 0.014994 | 0.054738 | 0.21107
-0.24 | 0.020482 | 0.07578 | 0.28881
-0.23 | 0.027936 | 0.10265 | 0.39067
-0.22 | 0.03805 | 0.13951 | 0.52975
-0.21 | 0.051556 | 0.18829 | 0.7174
-0.2 | 0.07229 | 0.25531 | 0.9663
-0.19 | 0.09779 | 0.34375 | 1.2929
-0.18 | 0.13281 | 0.46394 | 1.7305
-0.17 | 0.17799 | 0.6228 | 2.2875
-0.16 | 0.24063 | 0.8294 | 3.0183
-0.15 | 0.3224 | 1.106 | 3.9411
-0.14 | 0.43255 | 1.4623 | 5.1259
-0.13 | 0.578 | 1.927 | 6.58
-0.12 | 0.769 | 2.515 | 8.384
-0.11 | 1.0172 | 3.285 | 10.555
-0.1 | 1.3466 | 4.2559 | 13.162
-0.09 | 1.7743 | 5.4669 | 16.193
-0.08 | 2.3141 | 6.956 | 19.718
-0.07 | 3.0072 | 8.769 | 23.728
-0.06 | 3.8601 | 10.998 | 28.25
-0.05 | 4.9485 | 13.653 | 33.338
-0.04 | 6.231 | 16.755 | 38.926
-0.03 | 7.808 | 20.366 | 45.086
-0.02 | 9.677 | 24.435 | 51.674
-0.01 | 11.915 | 29.12 | 58.88
0 | 14.484 | 34.316 | 66.54
0.01 | 17.377 | 39.963 | 74.78
0.02 | 20.634 | 46.097 | 83.03
0.03 | 24.281 | 52.843 | 92.1
0.04 | 28.251 | 59.87 | 101.34
0.05 | 32.481 | 67.56 | 110.98
0.06 | 36.943 | 75.52 | 120.92
0.07 | 41.679 | 84.02 | 131.29
0.08 | 46.584 | 92.73 | 141.87
0.09 | 51.649 | 101.74 | 152.67
0.1 | 56.756 | 111.25 | 163.75
0.11 | 61.77 | 120.92 | 174.87
0.12 | 67.01 | 130.92 | 186.51
0.13 | 72.26 | 141.2 | 198.11
0.14 | 77.28 | 151.4 | 209.79
0.15 | 82.28 | 162.08 | 221.76
0.16 | 87.01 | 172.96 | 233.6
0.17 | 91.68 | 183.86 | 245.66
0.18 | 96.2 | 194.77 | 257.75
0.19 | 100.62 | 205.98 | 269.92
0.2 | 104.78 | 217.13 | 282.18
0.21 | 108.77 | 228.67 | 294.43
0.22 | 112.42 | 240.07 | 306.57
0.23 | 115.85 | 251.37 | 318.82
0.24 | 119.31 | 262.83 | 331.05
0.25 | 122.6 | 274.39 | 343.21
0.26 | 125.57 | 285.83 | 355.43
0.27 | 128.41 | 297.39 | 367.44
0.28 | 131 | 308.62 | 379.5
0.29 | 133.4 | 320.02 | 391.47
0.3 | 135.84 | 331.35 | 403.24
0.31 | 138.11 | 342.53 | 415.17
0.32 | 140.24 | 353.65 | 426.82
0.33 | 142.18 | 364.72 | 438.38
0.34 | 143.87 | 375.61 | 449.84
0.35 | 145.64 | 386.34 | 461.04
0.36 | 147.32 | 396.95 | 472.2
0.37 | 148.78 | 407.34 | 483.22
0.38 | 150.17 | 417.78 | 494.09
0.39 | 151.34 | 427.81 | 504.63
0.4 | 152.7 | 437.64 | 515.15
0.41 | 153.96 | 447.42 | 525.42
0.42 | 155.17 | 456.85 | 535.59
0.43 | 156.05 | 466.15 | 545.58
0.44 | 157.03 | 475.1 | 555.12
0.45 | 158.05 | 483.78 | 564.61
0.46 | 159.07 | 492.35 | 573.6
0.47 | 160.04 | 500.55 | 582.6
0.48 | 160.59 | 508.48 | 591.5
0.49 | 161.28 | 516.05 | 600.1
0.5 | 162.28 | 523.4 | 608.6

## Tranconductance (mS-mm)
VGS (V) | VDS = 0.100 V | VDS = 0.500 V | VDS = 0.900 V
-0.75 | -0.00258 | -0.00898 | -0.0258
-0.74 | -0.002445 | -0.007695 | -0.0219
-0.73 | -0.002285 | -0.00615 | -0.02065
-0.72 | -0.001754 | -0.006465 | -0.0186
-0.71 | -0.001803 | -0.00651 | -0.01855
-0.7 | -0.002264 | -0.00694 | -0.0209
-0.69 | -0.002189 | -0.00683 | -0.01635
-0.68 | -0.001874 | -0.006315 | -0.01735
-0.67 | -0.0015885 | -0.006975 | -0.01875
-0.66 | -0.001887 | -0.006705 | -0.0175
-0.65 | -0.0018455 | -0.00578 | -0.01715
-0.64 | -0.0015015 | -0.005425 | -0.0194
-0.63 | -0.001531 | -0.00577 | -0.0194
-0.62 | -0.0015645 | -0.005605 | -0.01515
-0.61 | -0.001442 | -0.004835 | -0.0141
-0.6 | -0.001462 | -0.004905 | -0.0141
-0.59 | -0.0013365 | -0.004735 | -0.01445
-0.58 | -0.001085 | -0.004905 | -0.01435
-0.57 | -0.0012045 | -0.005305 | -0.0141
-0.56 | -0.0012395 | -0.00431 | -0.01527
-0.55 | -0.0011395 | -0.00439 | -0.01418
-0.54 | -0.001064 | -0.00451 | -0.013425
-0.53 | -0.001045 | -0.00375 | -0.012825
-0.52 | -0.0008915 | -0.00368 | -0.011705
-0.51 | -0.0008375 | -0.003605 | -0.012185
-0.5 | -0.0007705 | -0.00355 | -0.0105
-0.49 | -0.0006125 | -0.003445 | -0.00897
-0.48 | -0.00053 | -0.0026 | -0.007745
-0.47 | -0.0003375 | -0.00224 | -0.005395
-0.46 | -0.0003065 | -0.001375 | -0.003775
-0.45 | -0.0001325 | -0.000155 | -0.00165
-0.44 | 0.000292 | 0.000905 | 0.003075
-0.43 | 0.0007775 | 0.002615 | 0.008385
-0.42 | 0.00139 | 0.0043 | 0.015905
-0.41 | 0.00217 | 0.00691 | 0.0268
-0.4 | 0.003233 | 0.011555 | 0.040875
-0.39 | 0.0047455 | 0.017305 | 0.06627
-0.38 | 0.006846 | 0.024605 | 0.094665
-0.37 | 0.00979 | 0.035025 | 0.12905
-0.36 | 0.015558 | 0.049475 | 0.18495
-0.35 | 0.0213965 | 0.06909 | 0.26035
-0.34 | 0.02754 | 0.0961 | 0.36825
-0.33 | 0.037605 | 0.140265 | 0.5196
-0.32 | 0.05165 | 0.19114 | 0.71225
-0.31 | 0.07172 | 0.2573 | 1.002
-0.3 | 0.09804 | 0.35875 | 1.4085
-0.29 | 0.137895 | 0.4919 | 1.90695
-0.28 | 0.19037 | 0.6744 | 2.629
-0.27 | 0.25525 | 0.9339 | 3.606
-0.26 | 0.34615 | 1.27625 | 4.9005
-0.25 | 0.4741 | 1.78525 | 6.7195
-0.24 | 0.6471 | 2.3956 | 8.98
-0.23 | 0.8784 | 3.1865 | 12.047
-0.22 | 1.181 | 4.282 | 16.3365
-0.21 | 1.712 | 5.79 | 21.8275
-0.2 | 2.3117 | 7.773 | 28.775
-0.19 | 3.026 | 10.4315 | 38.21
-0.18 | 4.01 | 13.9525 | 49.73
-0.17 | 5.391 | 18.273 | 64.39
-0.16 | 7.2205 | 24.16 | 82.68
-0.15 | 9.596 | 31.645 | 105.38
-0.14 | 12.78 | 41.05 | 131.945
-0.13 | 16.8225 | 52.635 | 162.905
-0.12 | 21.96 | 67.9 | 198.75
-0.11 | 28.88 | 87.045 | 238.9
-0.1 | 37.855 | 109.095 | 281.9
-0.09 | 48.375 | 135.005 | 327.8
-0.08 | 61.645 | 165.105 | 376.75
-0.07 | 77.3 | 202.1 | 426.6
-0.06 | 97.065 | 244.2 | 480.5
-0.05 | 118.545 | 287.85 | 533.8
-0.04 | 142.975 | 335.65 | 587.4
-0.03 | 172.3 | 384 | 637.4
-0.02 | 205.35 | 437.7 | 689.7
-0.01 | 240.35 | 494.05 | 743.3
0 | 273.1 | 542.15 | 795
0.01 | 307.5 | 589.05 | 824.5
0.02 | 345.2 | 644 | 866
0.03 | 380.85 | 688.65 | 915.5
0.04 | 410 | 735.85 | 944
0.05 | 434.6 | 782.5 | 979
0.06 | 459.9 | 823 | 1015.5
0.07 | 482.05 | 860.5 | 1047.5
0.08 | 498.5 | 886 | 1069
0.09 | 508.6 | 926 | 1094
0.1 | 506.05 | 959 | 1110
0.11 | 512.7 | 983.5 | 1138
0.12 | 524.5 | 1014 | 1162
0.13 | 513.5 | 1024 | 1164
0.14 | 501 | 1044 | 1182.5
0.15 | 486.5 | 1078 | 1190.5
0.16 | 470 | 1089 | 1195
0.17 | 459.5 | 1090.5 | 1207.5
0.18 | 447 | 1106 | 1213
0.19 | 429 | 1118 | 1221.5
0.2 | 407.5 | 1134.5 | 1225.5
0.21 | 382 | 1147 | 1219.5
0.22 | 354 | 1135 | 1219.5
0.23 | 344.5 | 1138 | 1224
0.24 | 337.5 | 1151 | 1219.5
0.25 | 313 | 1150 | 1219
0.26 | 290.5 | 1150 | 1211.5
0.27 | 271.5 | 1139.5 | 1203.5
0.28 | 249.5 | 1131.5 | 1201.5
0.29 | 242 | 1136.5 | 1187
0.3 | 235.5 | 1125.5 | 1185
0.31 | 220 | 1115 | 1179
0.32 | 203.5 | 1109.5 | 1160.5
0.33 | 181.5 | 1098 | 1151
0.34 | 173 | 1081 | 1133
0.35 | 172.5 | 1067 | 1118
0.36 | 157 | 1050 | 1109
0.37 | 142.5 | 1041.5 | 1094.5
0.38 | 128 | 1023.5 | 1070.5
0.39 | 126.5 | 993 | 1053
0.4 | 131 | 980.5 | 1039.5
0.41 | 123.5 | 960.5 | 1022
0.42 | 104.5 | 936.5 | 1008
0.43 | 93 | 912.5 | 976.5
0.44 | 100 | 881.5 | 951.5
0.45 | 102 | 862.5 | 924
0.46 | 99.5 | 838.5 | 899.5
0.47 | 76 | 806.5 | 895
0.48 | 62 | 775 | 875
0.49 | 84.5 | 746 | 855
0.5 | 100 | 735 | 850