## IDS-VDS Characteristic (mA-mm)
VGS (V) | VDS = 0.100 V | VDS = 0.500 V | VDS = 0.900 V
-0.75 | 0.0005884 | 0.0025276 | 0.008508
-0.74 | 0.000563 | 0.0024515 | 0.008296
-0.73 | 0.0005386 | 0.002361 | 0.008099
-0.72 | 0.0005155 | 0.0023016 | 0.007881
-0.71 | 0.00049516 | 0.0022263 | 0.007658
-0.7 | 0.00047632 | 0.0021482 | 0.007453
-0.69 | 0.00045312 | 0.0020997 | 0.007301
-0.68 | 0.00043425 | 0.0020267 | 0.007109
-0.67 | 0.00041686 | 0.0019725 | 0.00691
-0.66 | 0.00040055 | 0.0019059 | 0.006699
-0.65 | 0.00038486 | 0.0018403 | 0.00649
-0.64 | 0.00036776 | 0.0017804 | 0.006342
-0.63 | 0.0003523 | 0.0017254 | 0.006202
-0.62 | 0.00033405 | 0.0016655 | 0.006
-0.61 | 0.00031985 | 0.0016101 | 0.005826
-0.6 | 0.00030574 | 0.0015631 | 0.005631
-0.59 | 0.00029169 | 0.0015068 | 0.005507
-0.58 | 0.0002799 | 0.0014504 | 0.005372
-0.57 | 0.00026612 | 0.001402 | 0.00518
-0.56 | 0.00025255 | 0.001351 | 0.005074
-0.55 | 0.00024311 | 0.001311 | 0.0049139
-0.54 | 0.00023148 | 0.0012575 | 0.0047752
-0.53 | 0.00022192 | 0.0012196 | 0.0046717
-0.52 | 0.00021223 | 0.001174 | 0.0045669
-0.51 | 0.00020154 | 0.0011372 | 0.0044276
-0.5 | 0.00019324 | 0.0010989 | 0.004314
-0.49 | 0.00018531 | 0.0010639 | 0.0041845
-0.48 | 0.00018001 | 0.0010371 | 0.0041199
-0.47 | 0.00017427 | 0.0010197 | 0.0040529
-0.46 | 0.00017083 | 0.0009945 | 0.0039984
-0.45 | 0.00016969 | 0.0009925 | 0.0039369
-0.44 | 0.00017034 | 0.0009856 | 0.0039407
-0.43 | 0.00017481 | 0.0009908 | 0.003986
-0.42 | 0.00018433 | 0.0010275 | 0.0040912
-0.41 | 0.00020133 | 0.0010832 | 0.0042542
-0.4 | 0.00022637 | 0.0011651 | 0.0045621
-0.39 | 0.00026401 | 0.0012916 | 0.0050369
-0.38 | 0.0003183 | 0.0014854 | 0.0056922
-0.37 | 0.00039553 | 0.0017519 | 0.006807
-0.36 | 0.00050336 | 0.0021399 | 0.008244
-0.35 | 0.0006914 | 0.0026925 | 0.010247
-0.34 | 0.0009126 | 0.0034485 | 0.01321
-0.33 | 0.0012146 | 0.004512 | 0.017237
-0.32 | 0.0016334 | 0.006142 | 0.023022
-0.31 | 0.0022079 | 0.008187 | 0.030883
-0.3 | 0.0030029 | 0.011018 | 0.042007
-0.29 | 0.004075 | 0.014955 | 0.05756
-0.28 | 0.0055808 | 0.020331 | 0.07862
-0.27 | 0.00795 | 0.027804 | 0.10799
-0.26 | 0.010836 | 0.038085 | 0.14734
-0.25 | 0.01469 | 0.052134 | 0.20119
-0.24 | 0.020049 | 0.07245 | 0.27449
-0.23 | 0.027337 | 0.09758 | 0.37406
-0.22 | 0.037215 | 0.13277 | 0.50747
-0.21 | 0.050356 | 0.179 | 0.6855
-0.2 | 0.06984 | 0.24275 | 0.925
-0.19 | 0.09432 | 0.329 | 1.2427
-0.18 | 0.12827 | 0.44094 | 1.6485
-0.17 | 0.17196 | 0.595 | 2.1996
-0.16 | 0.23185 | 0.7932 | 2.8984
-0.15 | 0.31124 | 1.0555 | 3.7821
-0.14 | 0.41733 | 1.4003 | 4.9376
-0.13 | 0.55609 | 1.8494 | 6.342
-0.12 | 0.7426 | 2.4148 | 8.096
-0.11 | 0.9868 | 3.1599 | 10.215
-0.1 | 1.3021 | 4.0939 | 12.687
-0.09 | 1.7156 | 5.2772 | 15.684
-0.08 | 2.2414 | 6.734 | 19.143
-0.07 | 2.9115 | 8.498 | 23.083
-0.06 | 3.7447 | 10.647 | 27.503
-0.05 | 4.8027 | 13.231 | 32.463
-0.04 | 6.048 | 16.281 | 37.933
-0.03 | 7.59 | 19.781 | 44.003
-0.02 | 9.44 | 23.776 | 50.539
-0.01 | 11.586 | 28.363 | 57.6
0 | 14.144 | 33.474 | 65.24
0.01 | 17.009 | 39.055 | 73.26
0.02 | 20.221 | 45.11 | 81.55
0.03 | 23.768 | 51.81 | 90.48
0.04 | 27.697 | 58.73 | 99.75
0.05 | 31.899 | 66.38 | 109.21
0.06 | 36.388 | 74.31 | 119.24
0.07 | 41.154 | 82.72 | 129.54
0.08 | 46.017 | 91.54 | 140.04
0.09 | 51.029 | 100.44 | 150.92
0.1 | 56.108 | 109.85 | 161.78
0.11 | 61.11 | 119.51 | 173.12
0.12 | 66.36 | 129.42 | 184.67
0.13 | 71.49 | 139.67 | 196.13
0.14 | 76.64 | 150.03 | 207.77
0.15 | 81.7 | 160.62 | 219.59
0.16 | 86.57 | 171.41 | 231.68
0.17 | 91.12 | 182.28 | 243.8
0.18 | 95.67 | 193.19 | 255.83
0.19 | 100.07 | 204.41 | 267.83
0.2 | 104.3 | 215.72 | 280.08
0.21 | 108.41 | 227.14 | 292.48
0.22 | 112.2 | 238.55 | 304.7
0.23 | 115.55 | 249.82 | 317.09
0.24 | 119.03 | 261.33 | 329.09
0.25 | 122.19 | 272.97 | 341.42
0.26 | 125.35 | 284.41 | 353.62
0.27 | 128.26 | 295.97 | 365.75
0.28 | 130.94 | 307.26 | 377.73
0.29 | 133.45 | 318.71 | 389.7
0.3 | 135.65 | 330.05 | 401.72
0.31 | 137.83 | 341.23 | 413.49
0.32 | 140.11 | 352.28 | 425.19
0.33 | 142.32 | 363.52 | 436.7
0.34 | 143.9 | 374.42 | 448.29
0.35 | 145.57 | 385.18 | 459.48
0.36 | 147.1 | 395.86 | 470.68
0.37 | 148.93 | 406.36 | 481.91
0.38 | 150.54 | 416.73 | 492.57
0.39 | 151.5 | 426.86 | 503.31
0.4 | 152.68 | 436.73 | 513.77
0.41 | 154 | 446.48 | 524.09
0.42 | 155.25 | 456.09 | 534.36
0.43 | 156.49 | 465.4 | 544.22
0.44 | 157.1 | 474.35 | 554.07
0.45 | 157.99 | 483.11 | 563.52
0.46 | 159.08 | 491.64 | 572.6
0.47 | 160.18 | 499.97 | 581.6
0.48 | 160.95 | 507.93 | 590.8
0.49 | 161.48 | 515.53 | 599.2
0.5 | 162.3 | 522.99 | 607.4

## Tranconductance (mS-mm)
VGS (V) | VDS = 0.100 V | VDS = 0.500 V | VDS = 0.900 V
-0.75 | -0.00254 | -0.00761 | -0.0212
-0.74 | -0.00249 | -0.00833 | -0.02045
-0.73 | -0.002375 | -0.007495 | -0.02075
-0.72 | -0.002172 | -0.006735 | -0.02205
-0.71 | -0.001959 | -0.00767 | -0.0214
-0.7 | -0.002102 | -0.00633 | -0.01785
-0.69 | -0.0021035 | -0.006075 | -0.0172
-0.68 | -0.001813 | -0.00636 | -0.01955
-0.67 | -0.001685 | -0.00604 | -0.0205
-0.66 | -0.0016 | -0.00661 | -0.021
-0.65 | -0.0016395 | -0.006275 | -0.01785
-0.64 | -0.001628 | -0.005745 | -0.0144
-0.63 | -0.0016855 | -0.005745 | -0.0171
-0.62 | -0.0016225 | -0.005765 | -0.0188
-0.61 | -0.0014155 | -0.00512 | -0.01845
-0.6 | -0.001408 | -0.005165 | -0.01595
-0.59 | -0.001292 | -0.005635 | -0.01295
-0.58 | -0.0012785 | -0.00524 | -0.01635
-0.57 | -0.0013675 | -0.00497 | -0.0149
-0.56 | -0.0011505 | -0.00455 | -0.013305
-0.55 | -0.0010535 | -0.004675 | -0.01494
-0.54 | -0.0010595 | -0.00457 | -0.01211
-0.53 | -0.0009625 | -0.004175 | -0.010415
-0.52 | -0.001019 | -0.00412 | -0.012205
-0.51 | -0.0009495 | -0.003755 | -0.012645
-0.5 | -0.0008115 | -0.003665 | -0.012155
-0.49 | -0.0006615 | -0.00309 | -0.009705
-0.48 | -0.000552 | -0.00221 | -0.00658
-0.47 | -0.000459 | -0.00213 | -0.006075
-0.46 | -0.000229 | -0.00136 | -0.0058
-0.45 | -2.45e-05 | -0.000445 | -0.002885
-0.44 | 0.000256 | -8.5e-05 | 0.002455
-0.43 | 0.0006995 | 0.002095 | 0.007525
-0.42 | 0.001326 | 0.00462 | 0.01341
-0.41 | 0.002102 | 0.00688 | 0.023545
-0.4 | 0.003134 | 0.01042 | 0.039135
-0.39 | 0.0045965 | 0.016015 | 0.056505
-0.38 | 0.006576 | 0.023015 | 0.088505
-0.37 | 0.009253 | 0.032725 | 0.12759
-0.36 | 0.0147935 | 0.04703 | 0.172
-0.35 | 0.020462 | 0.06543 | 0.2483
-0.34 | 0.02616 | 0.090975 | 0.3495
-0.33 | 0.03604 | 0.134675 | 0.4906
-0.32 | 0.049665 | 0.18375 | 0.6823
-0.31 | 0.068475 | 0.2438 | 0.94925
-0.3 | 0.093355 | 0.3384 | 1.33385
-0.29 | 0.128895 | 0.46565 | 1.83065
-0.28 | 0.19375 | 0.64245 | 2.5215
-0.27 | 0.26276 | 0.8877 | 3.436
-0.26 | 0.337 | 1.2165 | 4.66
-0.25 | 0.46065 | 1.71825 | 6.3575
-0.24 | 0.63235 | 2.2723 | 8.6435
-0.23 | 0.8583 | 3.016 | 11.649
-0.22 | 1.15095 | 4.071 | 15.572
-0.21 | 1.63125 | 5.499 | 20.8765
-0.2 | 2.1982 | 7.5 | 27.86
-0.19 | 2.9215 | 9.9095 | 36.175
-0.18 | 3.882 | 13.3 | 47.845
-0.17 | 5.179 | 17.613 | 62.495
-0.16 | 6.964 | 23.025 | 79.125
-0.15 | 9.274 | 30.355 | 101.96
-0.14 | 12.2425 | 39.695 | 127.995
-0.13 | 16.2635 | 50.725 | 157.92
-0.12 | 21.5355 | 65.525 | 193.65
-0.11 | 27.975 | 83.955 | 229.55
-0.1 | 36.44 | 105.865 | 273.45
-0.09 | 46.965 | 132.005 | 322.8
-0.08 | 59.795 | 161.04 | 369.95
-0.07 | 75.165 | 195.65 | 418
-0.06 | 94.56 | 236.65 | 469
-0.05 | 115.165 | 281.7 | 521.5
-0.04 | 139.365 | 327.5 | 577
-0.03 | 169.6 | 374.75 | 630.3
-0.02 | 199.8 | 429.1 | 679.85
-0.01 | 235.2 | 484.9 | 735.05
0 | 271.15 | 534.6 | 783
0.01 | 303.85 | 581.8 | 815.5
0.02 | 337.95 | 637.75 | 861
0.03 | 373.8 | 681 | 910
0.04 | 406.55 | 728.5 | 936.5
0.05 | 434.55 | 779 | 974.5
0.06 | 462.75 | 817 | 1016.5
0.07 | 481.45 | 861.5 | 1040
0.08 | 493.75 | 886 | 1069
0.09 | 504.55 | 915.5 | 1087
0.1 | 504.05 | 953.5 | 1110
0.11 | 512.6 | 978.5 | 1144.5
0.12 | 519 | 1008 | 1150.5
0.13 | 514 | 1030.5 | 1155
0.14 | 510.5 | 1047.5 | 1173
0.15 | 496.5 | 1069 | 1195.5
0.16 | 471 | 1083 | 1210.5
0.17 | 455 | 1089 | 1207.5
0.18 | 447.5 | 1106.5 | 1201.5
0.19 | 431.5 | 1126.5 | 1212.5
0.2 | 417 | 1136.5 | 1232.5
0.21 | 395 | 1141.5 | 1231
0.22 | 357 | 1134 | 1230.5
0.23 | 341.5 | 1139 | 1219.5
0.24 | 332 | 1157.5 | 1216.5
0.25 | 316 | 1154 | 1226.5
0.26 | 303.5 | 1150 | 1216.5
0.27 | 279.5 | 1142.5 | 1205.5
0.28 | 259.5 | 1137 | 1197.5
0.29 | 235.5 | 1139.5 | 1199.5
0.3 | 219 | 1126 | 1189.5
0.31 | 223 | 1111.5 | 1173.5
0.32 | 224.5 | 1114.5 | 1160.5
0.33 | 189.5 | 1107 | 1155
0.34 | 162.5 | 1083 | 1139
0.35 | 160 | 1072 | 1119.5
0.36 | 168 | 1059 | 1121.5
0.37 | 172 | 1043.5 | 1094.5
0.38 | 128.5 | 1025 | 1070
0.39 | 107 | 1000 | 1060
0.4 | 125 | 981 | 1039
0.41 | 128.5 | 968 | 1029.5
0.42 | 124.5 | 946 | 1006.5
0.43 | 92.5 | 913 | 985.5
0.44 | 75 | 885.5 | 965
0.45 | 99 | 864.5 | 926.5
0.46 | 109.5 | 843 | 904
0.47 | 93.5 | 814.5 | 910
0.48 | 65 | 778 | 880
0.49 | 67.5 | 753 | 830
0.5 | 82 | 746 | 820