## IDS-VDS Characteristic (mA-mm)
VGS (V) | VDS = 0.100 V | VDS = 0.500 V | VDS = 0.900 V
-0.75 | 0.0005581 | 0.002412 | 0.008147
-0.74 | 0.0005353 | 0.0023508 | 0.007948
-0.73 | 0.0005119 | 0.0022771 | 0.007682
-0.72 | 0.00049553 | 0.0022087 | 0.007567
-0.71 | 0.00047642 | 0.00215 | 0.007369
-0.7 | 0.00045519 | 0.0020775 | 0.007191
-0.69 | 0.00043857 | 0.0020059 | 0.007008
-0.68 | 0.00041951 | 0.0019561 | 0.006799
-0.67 | 0.00040153 | 0.0018989 | 0.006646
-0.66 | 0.00038513 | 0.0018349 | 0.006438
-0.65 | 0.00037016 | 0.0017814 | 0.006293
-0.64 | 0.00035344 | 0.0017195 | 0.006139
-0.63 | 0.00033883 | 0.0016636 | 0.005965
-0.62 | 0.0003251 | 0.0015909 | 0.005791
-0.61 | 0.00031064 | 0.0015498 | 0.005667
-0.6 | 0.00029503 | 0.0015027 | 0.005467
-0.59 | 0.0002823 | 0.0014526 | 0.005334
-0.58 | 0.00027114 | 0.0014036 | 0.005221
-0.57 | 0.00025989 | 0.0013556 | 0.005062
-0.56 | 0.00025038 | 0.001315 | 0.0049279
-0.55 | 0.00023829 | 0.0012713 | 0.0048003
-0.54 | 0.00022709 | 0.001236 | 0.0046863
-0.53 | 0.00021702 | 0.0011918 | 0.00456
-0.52 | 0.00020806 | 0.0011468 | 0.0044283
-0.51 | 0.00019884 | 0.0011059 | 0.0043007
-0.5 | 0.00019056 | 0.0010828 | 0.0042071
-0.49 | 0.00018489 | 0.0010481 | 0.0040798
-0.48 | 0.00017796 | 0.0010251 | 0.004015
-0.47 | 0.00017268 | 0.0010036 | 0.0039346
-0.46 | 0.00017026 | 0.0009836 | 0.0038881
-0.45 | 0.00016997 | 0.0009776 | 0.0038813
-0.44 | 0.00017241 | 0.0009829 | 0.003895
-0.43 | 0.00017839 | 0.0010031 | 0.0039585
-0.42 | 0.00018982 | 0.0010412 | 0.0040801
-0.41 | 0.00020799 | 0.0011014 | 0.0043117
-0.4 | 0.00023725 | 0.0011989 | 0.004658
-0.39 | 0.00028042 | 0.0013528 | 0.0052123
-0.38 | 0.0003402 | 0.0015628 | 0.006074
-0.37 | 0.00042611 | 0.0018752 | 0.007197
-0.36 | 0.00054603 | 0.0023144 | 0.008823
-0.35 | 0.0007544 | 0.0029283 | 0.011107
-0.34 | 0.0010014 | 0.0037789 | 0.014363
-0.33 | 0.0013344 | 0.0049807 | 0.018992
-0.32 | 0.0017918 | 0.006775 | 0.025497
-0.31 | 0.002426 | 0.00907 | 0.03431
-0.3 | 0.0032918 | 0.012275 | 0.046492
-0.29 | 0.0044972 | 0.016663 | 0.06418
-0.28 | 0.006369 | 0.022642 | 0.08722
-0.27 | 0.008687 | 0.03093 | 0.1191
-0.26 | 0.011789 | 0.042191 | 0.16315
-0.25 | 0.016082 | 0.05808 | 0.22211
-0.24 | 0.021878 | 0.07889 | 0.30246
-0.23 | 0.02986 | 0.1072 | 0.41048
-0.22 | 0.040432 | 0.14522 | 0.55235
-0.21 | 0.054963 | 0.19667 | 0.7518
-0.2 | 0.0764 | 0.26639 | 1.0026
-0.19 | 0.10302 | 0.35848 | 1.3472
-0.18 | 0.13959 | 0.48404 | 1.8018
-0.17 | 0.18773 | 0.6474 | 2.3823
-0.16 | 0.25182 | 0.8646 | 3.124
-0.15 | 0.33724 | 1.1409 | 4.0812
-0.14 | 0.45046 | 1.5144 | 5.2822
-0.13 | 0.6033 | 1.9915 | 6.806
-0.12 | 0.7999 | 2.6086 | 8.626
-0.11 | 1.0613 | 3.3871 | 10.837
-0.1 | 1.3988 | 4.3669 | 13.472
-0.09 | 1.8383 | 5.6067 | 16.594
-0.08 | 2.3965 | 7.126 | 20.161
-0.07 | 3.0904 | 9.007 | 24.153
-0.06 | 3.9758 | 11.21 | 28.772
-0.05 | 5.0723 | 13.925 | 33.937
-0.04 | 6.371 | 17.057 | 39.587
-0.03 | 7.975 | 20.672 | 45.806
-0.02 | 9.871 | 24.848 | 52.405
-0.01 | 12.115 | 29.416 | 59.65
0 | 14.695 | 34.749 | 67.43
0.01 | 17.657 | 40.367 | 75.55
0.02 | 20.851 | 46.59 | 83.99
0.03 | 24.543 | 53.381 | 93.1
0.04 | 28.493 | 60.51 | 102.34
0.05 | 32.751 | 68.15 | 112.1
0.06 | 37.281 | 76.16 | 122.06
0.07 | 42.048 | 84.58 | 132.48
0.08 | 46.929 | 93.4 | 143.04
0.09 | 51.906 | 102.46 | 153.94
0.1 | 57.01 | 111.88 | 164.97
0.11 | 62.21 | 121.7 | 176.29
0.12 | 67.34 | 131.8 | 187.86
0.13 | 72.54 | 141.88 | 199.31
0.14 | 77.6 | 152.34 | 211.12
0.15 | 82.65 | 162.79 | 223.04
0.16 | 87.49 | 173.79 | 235.08
0.17 | 92.14 | 184.71 | 247.22
0.18 | 96.47 | 195.73 | 259.14
0.19 | 100.84 | 206.79 | 271.36
0.2 | 105 | 218.05 | 283.61
0.21 | 109 | 229.49 | 295.92
0.22 | 112.84 | 240.99 | 308.13
0.23 | 116.39 | 252.45 | 320.33
0.24 | 119.59 | 263.71 | 332.56
0.25 | 122.82 | 275.29 | 344.86
0.26 | 125.83 | 286.8 | 357.02
0.27 | 128.74 | 298.2 | 368.94
0.28 | 131.58 | 309.8 | 381.01
0.29 | 133.99 | 320.9 | 392.92
0.3 | 136.09 | 332.34 | 404.91
0.31 | 138.35 | 343.51 | 416.74
0.32 | 140.32 | 354.69 | 428.16
0.33 | 142.61 | 365.82 | 439.9
0.34 | 144.33 | 376.64 | 451.28
0.35 | 145.82 | 387.32 | 462.52
0.36 | 147.45 | 397.93 | 473.64
0.37 | 149.21 | 408.5 | 484.61
0.38 | 150.7 | 418.69 | 495.45
0.39 | 152.02 | 428.81 | 506.14
0.4 | 152.96 | 438.6 | 516.55
0.41 | 154.2 | 448.27 | 526.64
0.42 | 155.68 | 457.94 | 536.86
0.43 | 156.69 | 467.06 | 546.75
0.44 | 157.45 | 476.09 | 556.4
0.45 | 158.31 | 484.71 | 565.89
0.46 | 159.05 | 493.21 | 575
0.47 | 160.48 | 501.43 | 584
0.48 | 161.03 | 509.32 | 592.6
0.49 | 161.62 | 516.9 | 601
0.5 | 162.32 | 524.19 | 609.2

## Tranconductance (mS-mm)
VGS (V) | VDS = 0.100 V | VDS = 0.500 V | VDS = 0.900 V
-0.75 | -0.00228 | -0.00612 | -0.0199
-0.74 | -0.00231 | -0.006745 | -0.02325
-0.73 | -0.0019885 | -0.007105 | -0.01905
-0.72 | -0.001774 | -0.006355 | -0.01565
-0.71 | -0.002017 | -0.00656 | -0.0188
-0.7 | -0.0018925 | -0.007205 | -0.01805
-0.69 | -0.001784 | -0.00607 | -0.0196
-0.68 | -0.001852 | -0.00535 | -0.0181
-0.67 | -0.001719 | -0.00606 | -0.01805
-0.66 | -0.0015685 | -0.005875 | -0.01765
-0.65 | -0.0015845 | -0.00577 | -0.01495
-0.64 | -0.0015665 | -0.00589 | -0.0164
-0.63 | -0.001417 | -0.00643 | -0.0174
-0.62 | -0.0014095 | -0.00569 | -0.0149
-0.61 | -0.0015035 | -0.00441 | -0.0162
-0.6 | -0.001417 | -0.00486 | -0.01665
-0.59 | -0.0011945 | -0.004955 | -0.0123
-0.58 | -0.0011205 | -0.00485 | -0.0136
-0.57 | -0.001038 | -0.00443 | -0.014655
-0.56 | -0.00108 | -0.004215 | -0.013085
-0.55 | -0.0011645 | -0.00395 | -0.01208
-0.54 | -0.0010635 | -0.003975 | -0.012015
-0.53 | -0.0009515 | -0.00446 | -0.0129
-0.52 | -0.000909 | -0.004295 | -0.012965
-0.51 | -0.000875 | -0.0032 | -0.01106
-0.5 | -0.0006975 | -0.00289 | -0.011045
-0.49 | -0.00063 | -0.002885 | -0.009605
-0.48 | -0.0006105 | -0.002225 | -0.00726
-0.47 | -0.000385 | -0.002075 | -0.006345
-0.46 | -0.0001355 | -0.0013 | -0.002665
-0.45 | 0.0001075 | -3.5e-05 | 0.000345
-0.44 | 0.000421 | 0.001275 | 0.00386
-0.43 | 0.0008705 | 0.002915 | 0.009255
-0.42 | 0.00148 | 0.004915 | 0.01766
-0.41 | 0.0023715 | 0.007885 | 0.028895
-0.4 | 0.0036215 | 0.01257 | 0.04503
-0.39 | 0.0051475 | 0.018195 | 0.0708
-0.38 | 0.0072845 | 0.02612 | 0.099235
-0.37 | 0.0102915 | 0.03758 | 0.13745
-0.36 | 0.0164145 | 0.052655 | 0.1955
-0.35 | 0.0227685 | 0.073225 | 0.277
-0.34 | 0.029 | 0.10262 | 0.39425
-0.33 | 0.03952 | 0.149805 | 0.5567
-0.32 | 0.05458 | 0.204465 | 0.7659
-0.31 | 0.075 | 0.275 | 1.04975
-0.3 | 0.10356 | 0.37965 | 1.4935
-0.29 | 0.15386 | 0.51835 | 2.0364
-0.28 | 0.20949 | 0.71335 | 2.746
-0.27 | 0.271 | 0.97745 | 3.7965
-0.26 | 0.36975 | 1.3575 | 5.1505
-0.25 | 0.50445 | 1.83495 | 6.9655
-0.24 | 0.6889 | 2.456 | 9.4185
-0.23 | 0.9277 | 3.3165 | 12.4945
-0.22 | 1.25515 | 4.4735 | 17.066
-0.21 | 1.7984 | 6.0585 | 22.5125
-0.2 | 2.40285 | 8.0905 | 29.77
-0.19 | 3.1595 | 10.8825 | 39.96
-0.18 | 4.2355 | 14.446 | 51.755
-0.17 | 5.6115 | 19.028 | 66.11
-0.16 | 7.4755 | 24.675 | 84.945
-0.15 | 9.932 | 32.49 | 107.91
-0.14 | 13.303 | 42.53 | 136.24
-0.13 | 17.472 | 54.71 | 167.19
-0.12 | 22.9 | 69.78 | 201.55
-0.11 | 29.945 | 87.915 | 242.3
-0.1 | 38.85 | 110.98 | 287.85
-0.09 | 49.885 | 137.955 | 334.45
-0.08 | 62.605 | 170.015 | 377.95
-0.07 | 78.965 | 204.2 | 430.55
-0.06 | 99.095 | 245.9 | 489.2
-0.05 | 119.76 | 292.35 | 540.75
-0.04 | 145.135 | 337.35 | 593.45
-0.03 | 175 | 389.55 | 640.9
-0.02 | 207 | 437.2 | 692.2
-0.01 | 241.2 | 495.05 | 751.25
0 | 277.1 | 547.55 | 795
0.01 | 307.8 | 592.05 | 828
0.02 | 344.3 | 650.7 | 877.5
0.03 | 382.1 | 696 | 917.5
0.04 | 410.4 | 738.45 | 950
0.05 | 439.4 | 782.5 | 986
0.06 | 464.85 | 821.5 | 1019
0.07 | 482.4 | 862 | 1049
0.08 | 492.9 | 894 | 1073
0.09 | 504.05 | 924 | 1096.5
0.1 | 515.2 | 962 | 1117.5
0.11 | 516.5 | 996 | 1144.5
0.12 | 516.5 | 1009 | 1151
0.13 | 513 | 1027 | 1163
0.14 | 505.5 | 1045.5 | 1186.5
0.15 | 494.5 | 1072.5 | 1198
0.16 | 474.5 | 1096 | 1209
0.17 | 449 | 1097 | 1203
0.18 | 435 | 1104 | 1207
0.19 | 426.5 | 1116 | 1223.5
0.2 | 408 | 1135 | 1228
0.21 | 392 | 1147 | 1226
0.22 | 369.5 | 1148 | 1220.5
0.23 | 337.5 | 1136 | 1221.5
0.24 | 321.5 | 1142 | 1226.5
0.25 | 312 | 1154.5 | 1223
0.26 | 296 | 1145.5 | 1204
0.27 | 287.5 | 1150 | 1199.5
0.28 | 262.5 | 1135 | 1199
0.29 | 225.5 | 1127 | 1195
0.3 | 218 | 1130.5 | 1191
0.31 | 211.5 | 1117.5 | 1162.5
0.32 | 213 | 1115.5 | 1158
0.33 | 200.5 | 1097.5 | 1156
0.34 | 160.5 | 1075 | 1131
0.35 | 156 | 1064.5 | 1118
0.36 | 169.5 | 1059 | 1104.5
0.37 | 162.5 | 1038 | 1090.5
0.38 | 140.5 | 1015.5 | 1076.5
0.39 | 113 | 995.5 | 1055
0.4 | 109 | 973 | 1025
0.41 | 136 | 967 | 1015.5
0.42 | 124.5 | 939.5 | 1005.5
0.43 | 88.5 | 907.5 | 977
0.44 | 81 | 882.5 | 957
0.45 | 80 | 856 | 930
0.46 | 108.5 | 836 | 905.5
0.47 | 99 | 805.5 | 880
0.48 | 57 | 773.5 | 850
0.49 | 64.5 | 743.5 | 830
0.5 | 70 | 729 | 820