## IDS-VDS Characteristic (mA-mm)
VGS (V) | VDS = 0.100 V | VDS = 0.500 V | VDS = 0.900 V
-0.75 | 0.0005305 | 0.0021269 | 0.007004
-0.74 | 0.0005074 | 0.0020831 | 0.00683
-0.73 | 0.00048946 | 0.0020122 | 0.006634
-0.72 | 0.00047008 | 0.0019671 | 0.006513
-0.71 | 0.0004515 | 0.0019032 | 0.006335
-0.7 | 0.00043587 | 0.0018341 | 0.006176
-0.69 | 0.00041707 | 0.0017913 | 0.006048
-0.68 | 0.00039801 | 0.001754 | 0.00589
-0.67 | 0.00038241 | 0.0016912 | 0.005709
-0.66 | 0.00036714 | 0.0016408 | 0.005596
-0.65 | 0.0003529 | 0.0015812 | 0.005416
-0.64 | 0.0003391 | 0.0015435 | 0.005324
-0.63 | 0.00032441 | 0.001483 | 0.00515
-0.62 | 0.0003086 | 0.0014362 | 0.005026
-0.61 | 0.00029698 | 0.0014026 | 0.0049244
-0.6 | 0.00028361 | 0.0013534 | 0.0047533
-0.59 | 0.00027267 | 0.0013209 | 0.0046607
-0.58 | 0.00026012 | 0.0012756 | 0.0045265
-0.57 | 0.00024933 | 0.0012325 | 0.0044149
-0.56 | 0.00023823 | 0.0011936 | 0.0042754
-0.55 | 0.00022886 | 0.0011565 | 0.0041758
-0.54 | 0.00021864 | 0.0011113 | 0.0040799
-0.53 | 0.00020972 | 0.0010731 | 0.0039757
-0.52 | 0.00020123 | 0.001045 | 0.0038741
-0.51 | 0.00019284 | 0.0010187 | 0.003777
-0.5 | 0.00018603 | 0.0009871 | 0.003688
-0.49 | 0.00017873 | 0.0009625 | 0.0036374
-0.48 | 0.00017294 | 0.0009427 | 0.0035437
-0.47 | 0.0001697 | 0.0009302 | 0.0035248
-0.46 | 0.00016753 | 0.000925 | 0.0034977
-0.45 | 0.00016721 | 0.0009256 | 0.003493
-0.44 | 0.00017339 | 0.0009332 | 0.0035718
-0.43 | 0.00018042 | 0.0009582 | 0.0036855
-0.42 | 0.00019553 | 0.0010153 | 0.0038673
-0.41 | 0.00021849 | 0.0010981 | 0.0041636
-0.4 | 0.00025381 | 0.0012202 | 0.0046243
-0.39 | 0.00030274 | 0.0014026 | 0.0052798
-0.38 | 0.00037363 | 0.0016623 | 0.006302
-0.37 | 0.00047007 | 0.0020227 | 0.007672
-0.36 | 0.0006419 | 0.0025365 | 0.009597
-0.35 | 0.0008406 | 0.0032451 | 0.012297
-0.34 | 0.0011132 | 0.0042621 | 0.016186
-0.33 | 0.0014864 | 0.005616 | 0.021541
-0.32 | 0.0020047 | 0.007689 | 0.029007
-0.31 | 0.0027088 | 0.010257 | 0.039089
-0.3 | 0.0036829 | 0.01397 | 0.053429
-0.29 | 0.0049883 | 0.018896 | 0.07341
-0.28 | 0.007067 | 0.025703 | 0.09927
-0.27 | 0.009601 | 0.035091 | 0.13624
-0.26 | 0.013049 | 0.047797 | 0.18534
-0.25 | 0.01767 | 0.06611 | 0.25256
-0.24 | 0.024046 | 0.08949 | 0.34208
-0.23 | 0.032692 | 0.12126 | 0.46289
-0.22 | 0.044361 | 0.1632 | 0.6255
-0.21 | 0.06132 | 0.22117 | 0.8434
-0.2 | 0.08279 | 0.29614 | 1.1217
-0.19 | 0.11118 | 0.39869 | 1.4967
-0.18 | 0.15007 | 0.535 | 1.9931
-0.17 | 0.20156 | 0.7142 | 2.6114
-0.16 | 0.27024 | 0.9497 | 3.4192
-0.15 | 0.36129 | 1.2562 | 4.4521
-0.14 | 0.48171 | 1.6489 | 5.744
-0.13 | 0.6443 | 2.1631 | 7.327
-0.12 | 0.8521 | 2.8202 | 9.258
-0.11 | 1.1238 | 3.6451 | 11.548
-0.1 | 1.4759 | 4.6829 | 14.33
-0.09 | 1.9345 | 5.992 | 17.534
-0.08 | 2.5136 | 7.59 | 21.234
-0.07 | 3.2433 | 9.53 | 25.453
-0.06 | 4.1388 | 11.827 | 30.162
-0.05 | 5.2772 | 14.63 | 35.431
-0.04 | 6.611 | 17.869 | 41.131
-0.03 | 8.256 | 21.544 | 47.399
-0.02 | 10.195 | 25.766 | 54.205
-0.01 | 12.446 | 30.474 | 61.59
0 | 15.098 | 35.819 | 69.39
0.01 | 18.031 | 41.604 | 77.57
0.02 | 21.316 | 47.877 | 86.07
0.03 | 24.939 | 54.659 | 95.23
0.04 | 28.921 | 61.89 | 104.69
0.05 | 33.16 | 69.5 | 114.44
0.06 | 37.688 | 77.56 | 124.36
0.07 | 42.482 | 86.12 | 134.89
0.08 | 47.364 | 94.96 | 145.59
0.09 | 52.393 | 104.02 | 156.49
0.1 | 57.44 | 113.27 | 167.67
0.11 | 62.67 | 123.14 | 178.8
0.12 | 67.79 | 133.3 | 190.46
0.13 | 72.91 | 143.43 | 202.04
0.14 | 77.92 | 153.79 | 213.73
0.15 | 82.94 | 164.27 | 225.75
0.16 | 87.83 | 175.19 | 237.74
0.17 | 92.48 | 186.15 | 249.8
0.18 | 96.89 | 197.21 | 261.81
0.19 | 101.12 | 208.28 | 273.91
0.2 | 105.35 | 219.55 | 285.98
0.21 | 109.25 | 230.91 | 298.45
0.22 | 113.03 | 242.31 | 310.66
0.23 | 116.61 | 253.76 | 322.92
0.24 | 119.87 | 265.14 | 335.13
0.25 | 123.03 | 276.75 | 347.01
0.26 | 126.01 | 288.12 | 359.32
0.27 | 128.77 | 299.47 | 371.46
0.28 | 131.54 | 310.94 | 383.39
0.29 | 134.2 | 322.15 | 395.34
0.3 | 136.23 | 333.57 | 407.14
0.31 | 138.49 | 344.78 | 418.86
0.32 | 140.5 | 355.77 | 430.44
0.33 | 142.42 | 366.75 | 442
0.34 | 144.58 | 377.57 | 453.28
0.35 | 145.99 | 388.32 | 464.48
0.36 | 147.51 | 398.94 | 475.49
0.37 | 149.14 | 409.37 | 486.54
0.38 | 150.58 | 419.44 | 497.28
0.39 | 152.04 | 429.54 | 507.7
0.4 | 152.96 | 439.38 | 518.13
0.41 | 154.12 | 448.99 | 528.4
0.42 | 155.34 | 458.49 | 538.44
0.43 | 156.67 | 467.51 | 548.32
0.44 | 157.35 | 476.41 | 557.79
0.45 | 158.26 | 485.16 | 567.21
0.46 | 159.08 | 493.57 | 576.2
0.47 | 160 | 501.63 | 585
0.48 | 161.13 | 509.39 | 594
0.49 | 161.56 | 516.98 | 602.2
0.5 | 162.19 | 524.28 | 610.4

## Tranconductance (mS-mm)
VGS (V) | VDS = 0.100 V | VDS = 0.500 V | VDS = 0.900 V
-0.75 | -0.00231 | -0.00438 | -0.0174
-0.74 | -0.002052 | -0.005735 | -0.0185
-0.73 | -0.001866 | -0.0058 | -0.01585
-0.72 | -0.001898 | -0.00545 | -0.01495
-0.71 | -0.0017105 | -0.00665 | -0.01685
-0.7 | -0.0017215 | -0.005595 | -0.01435
-0.69 | -0.001893 | -0.004005 | -0.0143
-0.68 | -0.001733 | -0.005005 | -0.01695
-0.67 | -0.0015435 | -0.00566 | -0.0147
-0.66 | -0.0014755 | -0.0055 | -0.01465
-0.65 | -0.001402 | -0.004865 | -0.0136
-0.64 | -0.0014245 | -0.00491 | -0.0133
-0.63 | -0.001525 | -0.005365 | -0.0149
-0.62 | -0.0013715 | -0.00402 | -0.01128
-0.61 | -0.0012495 | -0.00414 | -0.013635
-0.6 | -0.0012155 | -0.004085 | -0.013185
-0.59 | -0.0011745 | -0.00389 | -0.01134
-0.58 | -0.001167 | -0.00442 | -0.01229
-0.57 | -0.0010945 | -0.0041 | -0.012555
-0.56 | -0.0010235 | -0.0038 | -0.011955
-0.55 | -0.0009795 | -0.004115 | -0.009775
-0.54 | -0.000957 | -0.00417 | -0.010005
-0.53 | -0.0008705 | -0.003315 | -0.01029
-0.52 | -0.000844 | -0.00272 | -0.009935
-0.51 | -0.00076 | -0.002895 | -0.009305
-0.5 | -0.0007055 | -0.00281 | -0.00698
-0.49 | -0.0006545 | -0.00222 | -0.007215
-0.48 | -0.0004515 | -0.001615 | -0.00563
-0.47 | -0.0002705 | -0.000885 | -0.0023
-0.46 | -0.0001245 | -0.00023 | -0.00159
-0.45 | 0.000293 | 0.00041 | 0.003705
-0.44 | 0.0006605 | 0.00163 | 0.009625
-0.43 | 0.001107 | 0.004105 | 0.014775
-0.42 | 0.0019035 | 0.006995 | 0.023905
-0.41 | 0.002914 | 0.010245 | 0.03785
-0.4 | 0.0042125 | 0.015225 | 0.05581
-0.39 | 0.005991 | 0.022105 | 0.083885
-0.38 | 0.0083665 | 0.031005 | 0.11961
-0.37 | 0.0134135 | 0.04371 | 0.16475
-0.36 | 0.0185265 | 0.06112 | 0.23125
-0.35 | 0.023565 | 0.08628 | 0.32945
-0.34 | 0.03229 | 0.118545 | 0.4622
-0.33 | 0.044575 | 0.171345 | 0.64105
-0.32 | 0.06112 | 0.23205 | 0.8774
-0.31 | 0.08391 | 0.31405 | 1.2211
-0.3 | 0.113975 | 0.43195 | 1.71605
-0.29 | 0.169205 | 0.58665 | 2.29205
-0.28 | 0.230635 | 0.80975 | 3.1415
-0.27 | 0.2991 | 1.1047 | 4.3035
-0.26 | 0.40345 | 1.55095 | 5.816
-0.25 | 0.54985 | 2.08465 | 7.837
-0.24 | 0.7511 | 2.7575 | 10.5165
-0.23 | 1.01575 | 3.6855 | 14.171
-0.22 | 1.4314 | 4.9955 | 19.0255
-0.21 | 1.92145 | 6.647 | 24.81
-0.2 | 2.493 | 8.876 | 32.665
-0.19 | 3.364 | 11.943 | 43.57
-0.18 | 4.519 | 15.7755 | 55.735
-0.17 | 6.0085 | 20.735 | 71.305
-0.16 | 7.9865 | 27.1 | 92.035
-0.15 | 10.5735 | 34.96 | 116.24
-0.14 | 14.1505 | 45.345 | 143.745
-0.13 | 18.5195 | 58.565 | 175.7
-0.12 | 23.975 | 74.1 | 211.05
-0.11 | 31.19 | 93.135 | 253.6
-0.1 | 40.535 | 117.345 | 299.3
-0.09 | 51.885 | 145.355 | 345.2
-0.08 | 65.44 | 176.9 | 395.95
-0.07 | 81.26 | 211.85 | 446.4
-0.06 | 101.695 | 255 | 498.9
-0.05 | 123.61 | 302.1 | 548.45
-0.04 | 148.94 | 345.7 | 598.4
-0.03 | 179.2 | 394.85 | 653.7
-0.02 | 209.5 | 446.5 | 709.55
-0.01 | 245.15 | 502.65 | 759.25
0 | 279.25 | 556.5 | 799
0.01 | 310.9 | 602.9 | 834
0.02 | 345.4 | 652.75 | 883
0.03 | 380.25 | 700.65 | 931
0.04 | 411.05 | 742.05 | 960.5
0.05 | 438.35 | 783.5 | 983.5
0.06 | 466.1 | 831 | 1022.5
0.07 | 483.8 | 870 | 1061.5
0.08 | 495.55 | 895 | 1080
0.09 | 503.8 | 915.5 | 1104
0.1 | 513.85 | 956 | 1115.5
0.11 | 517.5 | 1001.5 | 1139.5
0.12 | 512 | 1014.5 | 1162
0.13 | 506.5 | 1024.5 | 1163.5
0.14 | 501.5 | 1042 | 1185.5
0.15 | 495.5 | 1070 | 1200.5
0.16 | 477 | 1094 | 1202.5
0.17 | 453 | 1101 | 1203.5
0.18 | 432 | 1106.5 | 1205.5
0.19 | 423 | 1117 | 1208.5
0.2 | 406.5 | 1131.5 | 1227
0.21 | 384 | 1138 | 1234
0.22 | 368 | 1142.5 | 1223.5
0.23 | 342 | 1141.5 | 1223.5
0.24 | 321 | 1149.5 | 1204.5
0.25 | 307 | 1149 | 1209.5
0.26 | 287 | 1136 | 1222.5
0.27 | 276.5 | 1141 | 1203.5
0.28 | 271.5 | 1134 | 1194
0.29 | 234.5 | 1131.5 | 1187.5
0.3 | 214.5 | 1131.5 | 1176
0.31 | 213.5 | 1110 | 1165
0.32 | 196.5 | 1098.5 | 1157
0.33 | 204 | 1090 | 1142
0.34 | 178.5 | 1078.5 | 1124
0.35 | 146.5 | 1068.5 | 1110.5
0.36 | 157.5 | 1052.5 | 1103
0.37 | 153.5 | 1025 | 1089.5
0.38 | 145 | 1008.5 | 1058
0.39 | 119 | 997 | 1042.5
0.4 | 104 | 972.5 | 1035
0.41 | 119 | 955.5 | 1015.5
0.42 | 127.5 | 926 | 996
0.43 | 100.5 | 896 | 967.5
0.44 | 79.5 | 882.5 | 944.5
0.45 | 86.5 | 858 | 920.5
0.46 | 87 | 823.5 | 889.5
0.47 | 102.5 | 791 | 890
0.48 | 78 | 767.5 | 860
0.49 | 53 | 744.5 | 820
0.5 | 63 | 730 | 820