## IDS-VDS Characteristic (mA-mm)
VGS (V) | VDS = 0.100 V | VDS = 0.500 V | VDS = 0.900 V
-0.75 | 0.0005059 | 0.002058 | 0.006687
-0.74 | 0.00049161 | 0.0020076 | 0.006522
-0.73 | 0.00047077 | 0.0019483 | 0.006415
-0.72 | 0.00045275 | 0.0018928 | 0.006227
-0.71 | 0.00043402 | 0.0018325 | 0.006075
-0.7 | 0.00041385 | 0.0017796 | 0.005923
-0.69 | 0.00039564 | 0.0017373 | 0.005743
-0.68 | 0.00038263 | 0.0016799 | 0.005656
-0.67 | 0.00036588 | 0.0016316 | 0.005506
-0.66 | 0.00035094 | 0.001572 | 0.005348
-0.65 | 0.00033531 | 0.0015379 | 0.005189
-0.64 | 0.00032183 | 0.0014866 | 0.005072
-0.63 | 0.000311 | 0.0014406 | 0.0049418
-0.62 | 0.0002971 | 0.0013916 | 0.0048532
-0.61 | 0.00028404 | 0.0013353 | 0.0047404
-0.6 | 0.00027086 | 0.0012964 | 0.004575
-0.59 | 0.00025912 | 0.0012524 | 0.0044668
-0.58 | 0.00025064 | 0.0012116 | 0.0043448
-0.57 | 0.00023785 | 0.0011814 | 0.0042517
-0.56 | 0.00022787 | 0.0011373 | 0.0041486
-0.55 | 0.0002177 | 0.0011042 | 0.0040274
-0.54 | 0.00020804 | 0.0010775 | 0.0039246
-0.53 | 0.00019984 | 0.0010436 | 0.003808
-0.52 | 0.00019209 | 0.0010117 | 0.0037305
-0.51 | 0.00018365 | 0.0009848 | 0.0036349
-0.5 | 0.00017539 | 0.0009532 | 0.0035582
-0.49 | 0.00017091 | 0.0009339 | 0.0034827
-0.48 | 0.0001676 | 0.0009085 | 0.0034377
-0.47 | 0.0001636 | 0.0008998 | 0.003377
-0.46 | 0.00016352 | 0.00089 | 0.0033747
-0.45 | 0.00016461 | 0.0008945 | 0.003404
-0.44 | 0.00016969 | 0.0009152 | 0.0034702
-0.43 | 0.00018018 | 0.0009434 | 0.0036011
-0.42 | 0.00019613 | 0.0010037 | 0.0038236
-0.41 | 0.00022011 | 0.0010895 | 0.0041422
-0.4 | 0.0002558 | 0.0012229 | 0.0046482
-0.39 | 0.00030847 | 0.0014183 | 0.0053565
-0.38 | 0.00038193 | 0.0016967 | 0.006463
-0.37 | 0.00048523 | 0.0020773 | 0.007932
-0.36 | 0.0006613 | 0.0026228 | 0.009988
-0.35 | 0.0008663 | 0.0033727 | 0.012913
-0.34 | 0.0011525 | 0.0044322 | 0.017064
-0.33 | 0.0015432 | 0.005954 | 0.022833
-0.32 | 0.0020741 | 0.007942 | 0.030752
-0.31 | 0.0028147 | 0.0107 | 0.04141
-0.3 | 0.0038233 | 0.01451 | 0.056733
-0.29 | 0.0052165 | 0.019782 | 0.07736
-0.28 | 0.007359 | 0.026832 | 0.10526
-0.27 | 0.010049 | 0.036761 | 0.14372
-0.26 | 0.013581 | 0.050003 | 0.19564
-0.25 | 0.01847 | 0.06887 | 0.26571
-0.24 | 0.024974 | 0.09282 | 0.36065
-0.23 | 0.033952 | 0.12583 | 0.48392
-0.22 | 0.04582 | 0.16961 | 0.6567
-0.21 | 0.06323 | 0.22887 | 0.8798
-0.2 | 0.08559 | 0.30785 | 1.1771
-0.19 | 0.1149 | 0.41348 | 1.5605
-0.18 | 0.1546 | 0.55122 | 2.0741
-0.17 | 0.20782 | 0.7373 | 2.7225
-0.16 | 0.27663 | 0.9788 | 3.5546
-0.15 | 0.37133 | 1.2917 | 4.6037
-0.14 | 0.49572 | 1.7072 | 5.968
-0.13 | 0.6602 | 2.2352 | 7.549
-0.12 | 0.8741 | 2.9069 | 9.557
-0.11 | 1.1513 | 3.7462 | 11.915
-0.1 | 1.5176 | 4.8311 | 14.702
-0.09 | 1.9803 | 6.184 | 17.999
-0.08 | 2.5744 | 7.795 | 21.637
-0.07 | 3.3176 | 9.789 | 25.904
-0.06 | 4.2484 | 12.168 | 30.653
-0.05 | 5.3899 | 15.001 | 35.979
-0.04 | 6.738 | 18.274 | 41.817
-0.03 | 8.41 | 22.021 | 48.107
-0.02 | 10.369 | 26.268 | 54.869
-0.01 | 12.676 | 31.118 | 62.27
0 | 15.348 | 36.448 | 70.19
0.01 | 18.328 | 42.302 | 78.37
0.02 | 21.63 | 48.643 | 86.93
0.03 | 25.369 | 55.468 | 96.03
0.04 | 29.308 | 62.64 | 105.46
0.05 | 33.593 | 70.31 | 115.24
0.06 | 38.148 | 78.45 | 125.32
0.07 | 42.942 | 87.03 | 135.69
0.08 | 47.903 | 95.83 | 146.41
0.09 | 52.94 | 104.94 | 157.19
0.1 | 57.8 | 114.33 | 168.28
0.11 | 63.09 | 124.1 | 179.66
0.12 | 68.36 | 134.13 | 191.05
0.13 | 73.47 | 144.48 | 202.82
0.14 | 78.4 | 154.72 | 214.54
0.15 | 83.35 | 165.39 | 226.41
0.16 | 88.26 | 176.15 | 238.44
0.17 | 93 | 187.04 | 250.32
0.18 | 97.51 | 198.11 | 262.55
0.19 | 101.78 | 209.17 | 274.66
0.2 | 105.73 | 220.51 | 286.83
0.21 | 109.65 | 231.9 | 298.96
0.22 | 113.41 | 243.22 | 311.2
0.23 | 117.09 | 254.5 | 323.4
0.24 | 120.48 | 266.03 | 335.52
0.25 | 123.78 | 277.58 | 347.85
0.26 | 126.41 | 289 | 359.72
0.27 | 129.17 | 300.4 | 371.78
0.28 | 131.96 | 311.53 | 383.7
0.29 | 134.46 | 322.9 | 395.57
0.3 | 136.97 | 334.32 | 407.49
0.31 | 138.88 | 345.44 | 419.13
0.32 | 140.84 | 356.52 | 430.8
0.33 | 142.7 | 367.31 | 442.16
0.34 | 144.83 | 378.17 | 453.57
0.35 | 146.61 | 388.91 | 464.67
0.36 | 147.93 | 399.45 | 475.72
0.37 | 149.33 | 409.74 | 486.59
0.38 | 150.96 | 419.92 | 497.32
0.39 | 152.52 | 429.95 | 507.9
0.4 | 153.54 | 439.76 | 518.06
0.41 | 154.48 | 449.36 | 528.33
0.42 | 155.6 | 458.64 | 538.4
0.43 | 156.77 | 467.78 | 548.15
0.44 | 158.06 | 476.69 | 557.73
0.45 | 158.49 | 485.3 | 566.98
0.46 | 159.31 | 493.76 | 575.8
0.47 | 160.39 | 501.72 | 584.8
0.48 | 161.34 | 509.46 | 593.6
0.49 | 161.98 | 517 | 601.9
0.5 | 162.5 | 524.33 | 610.1

## Tranconductance (mS-mm)
VGS (V) | VDS = 0.100 V | VDS = 0.500 V | VDS = 0.900 V
-0.75 | -0.001429 | -0.00504 | -0.0165
-0.74 | -0.0017565 | -0.005485 | -0.0136
-0.73 | -0.001943 | -0.00574 | -0.01475
-0.72 | -0.0018375 | -0.00579 | -0.017
-0.71 | -0.001945 | -0.00566 | -0.0152
-0.7 | -0.001919 | -0.00476 | -0.0166
-0.69 | -0.001561 | -0.004985 | -0.01335
-0.68 | -0.001488 | -0.005285 | -0.01185
-0.67 | -0.0015845 | -0.005395 | -0.0154
-0.66 | -0.0015285 | -0.004685 | -0.01585
-0.65 | -0.0014555 | -0.00427 | -0.0138
-0.64 | -0.0012155 | -0.004865 | -0.01236
-0.63 | -0.0012365 | -0.00475 | -0.01094
-0.62 | -0.001348 | -0.005265 | -0.01007
-0.61 | -0.001312 | -0.00476 | -0.01391
-0.6 | -0.001246 | -0.004145 | -0.01368
-0.59 | -0.001011 | -0.00424 | -0.01151
-0.58 | -0.0010635 | -0.00355 | -0.010755
-0.57 | -0.0011385 | -0.003715 | -0.00981
-0.56 | -0.0010075 | -0.00386 | -0.011215
-0.55 | -0.0009915 | -0.00299 | -0.0112
-0.54 | -0.000893 | -0.00303 | -0.01097
-0.53 | -0.0007975 | -0.00329 | -0.009705
-0.52 | -0.0008095 | -0.00294 | -0.008655
-0.51 | -0.000835 | -0.002925 | -0.008615
-0.5 | -0.000637 | -0.002545 | -0.00761
-0.49 | -0.0003895 | -0.002235 | -0.006025
-0.48 | -0.0003655 | -0.001705 | -0.005285
-0.47 | -0.000204 | -0.000925 | -0.00315
-0.46 | 5.05e-05 | -0.000265 | 0.00135
-0.45 | 0.0003085 | 0.00126 | 0.004775
-0.44 | 0.0007785 | 0.002445 | 0.009855
-0.43 | 0.001322 | 0.004425 | 0.01767
-0.42 | 0.0019965 | 0.007305 | 0.027055
-0.41 | 0.0029835 | 0.01096 | 0.04123
-0.4 | 0.004418 | 0.01644 | 0.060715
-0.39 | 0.0063065 | 0.02369 | 0.09074
-0.38 | 0.008838 | 0.03295 | 0.128775
-0.37 | 0.0139685 | 0.046305 | 0.17625
-0.36 | 0.0190535 | 0.06477 | 0.24905
-0.35 | 0.02456 | 0.09047 | 0.3538
-0.34 | 0.033845 | 0.129065 | 0.496
-0.33 | 0.04608 | 0.17549 | 0.6844
-0.32 | 0.063575 | 0.2373 | 0.92885
-0.31 | 0.08746 | 0.3284 | 1.29905
-0.3 | 0.12009 | 0.4541 | 1.7975
-0.29 | 0.176785 | 0.6161 | 2.42635
-0.28 | 0.241625 | 0.84895 | 3.318
-0.27 | 0.3111 | 1.15855 | 4.519
-0.26 | 0.42105 | 1.60545 | 6.0995
-0.25 | 0.56965 | 2.14085 | 8.2505
-0.24 | 0.7741 | 2.848 | 10.9105
-0.23 | 1.0423 | 3.8395 | 14.8025
-0.22 | 1.4639 | 5.152 | 19.794
-0.21 | 1.9885 | 6.912 | 26.02
-0.2 | 2.5835 | 9.2305 | 34.035
-0.19 | 3.4505 | 12.1685 | 44.85
-0.18 | 4.646 | 16.191 | 58.1
-0.17 | 6.1015 | 21.379 | 74.025
-0.16 | 8.1755 | 27.72 | 94.06
-0.15 | 10.9545 | 36.42 | 120.67
-0.14 | 14.4435 | 47.175 | 147.265
-0.13 | 18.919 | 59.985 | 179.45
-0.12 | 24.555 | 75.55 | 218.3
-0.11 | 32.175 | 96.21 | 257.25
-0.1 | 41.45 | 121.89 | 304.2
-0.09 | 52.84 | 148.195 | 346.75
-0.08 | 66.865 | 180.25 | 395.25
-0.07 | 83.7 | 218.65 | 450.8
-0.06 | 103.615 | 260.6 | 503.75
-0.05 | 124.48 | 305.3 | 558.2
-0.04 | 151.005 | 351 | 606.4
-0.03 | 181.55 | 399.7 | 652.6
-0.02 | 213.3 | 454.85 | 708.15
-0.01 | 248.95 | 509 | 766.05
0 | 282.6 | 559.2 | 805
0.01 | 314.1 | 609.75 | 837
0.02 | 352.05 | 658.3 | 883
0.03 | 383.9 | 699.85 | 926.5
0.04 | 411.2 | 742.1 | 960.5
0.05 | 442 | 790.5 | 993
0.06 | 467.45 | 836 | 1022.5
0.07 | 487.75 | 869 | 1054.5
0.08 | 499.9 | 895.5 | 1075
0.09 | 494.85 | 925 | 1093.5
0.1 | 507.5 | 958 | 1123.5
0.11 | 528 | 990 | 1138.5
0.12 | 519 | 1019 | 1158
0.13 | 502 | 1029.5 | 1174.5
0.14 | 494 | 1045.5 | 1179.5
0.15 | 493 | 1071.5 | 1195
0.16 | 482.5 | 1082.5 | 1195.5
0.17 | 462.5 | 1098 | 1205.5
0.18 | 439 | 1106.5 | 1217
0.19 | 411 | 1120 | 1214
0.2 | 393.5 | 1136.5 | 1215
0.21 | 384 | 1135.5 | 1218.5
0.22 | 372 | 1130 | 1222
0.23 | 353.5 | 1140.5 | 1216
0.24 | 334.5 | 1154 | 1222.5
0.25 | 296.5 | 1148.5 | 1210
0.26 | 269.5 | 1141 | 1196.5
0.27 | 277.5 | 1126.5 | 1199
0.28 | 264.5 | 1125 | 1189.5
0.29 | 250.5 | 1139.5 | 1189.5
0.3 | 221 | 1127 | 1178
0.31 | 193.5 | 1110 | 1165.5
0.32 | 191 | 1093.5 | 1151.5
0.33 | 199.5 | 1082.5 | 1138.5
0.34 | 195.5 | 1080 | 1125.5
0.35 | 155 | 1064 | 1107.5
0.36 | 136 | 1041.5 | 1096
0.37 | 151.5 | 1023.5 | 1080
0.38 | 159.5 | 1010.5 | 1065.5
0.39 | 129 | 992 | 1037
0.4 | 98 | 970.5 | 1021.5
0.41 | 103 | 944 | 1017
0.42 | 114.5 | 921 | 991
0.43 | 123 | 902.5 | 966.5
0.44 | 86 | 876 | 941.5
0.45 | 62.5 | 853.5 | 903.5
0.46 | 95 | 821 | 891
0.47 | 101.5 | 785 | 890
0.48 | 79.5 | 764 | 855
0.49 | 58 | 743.5 | 825
0.5 | 52 | 733 | 820