## IDS-VDS Characteristic (mA-mm)
VGS (V) | VDS = 0.100 V | VDS = 0.500 V | VDS = 0.900 V
-0.75 | 0.0006243 | 0.0026594 | 0.008872
-0.74 | 0.0005996 | 0.0025864 | 0.008691
-0.73 | 0.0005756 | 0.002501 | 0.008441
-0.72 | 0.0005484 | 0.0024364 | 0.008267
-0.71 | 0.0005297 | 0.0023521 | 0.007996
-0.7 | 0.000506 | 0.0022868 | 0.007836
-0.69 | 0.00049114 | 0.0021996 | 0.007582
-0.68 | 0.00046906 | 0.0021447 | 0.007392
-0.67 | 0.00044834 | 0.0020773 | 0.00721
-0.66 | 0.00042993 | 0.0020186 | 0.007043
-0.65 | 0.00041179 | 0.0019292 | 0.006889
-0.64 | 0.0003944 | 0.0018724 | 0.00663
-0.63 | 0.00037719 | 0.0018185 | 0.006508
-0.62 | 0.00036311 | 0.0017482 | 0.006277
-0.61 | 0.00034601 | 0.0016926 | 0.006152
-0.6 | 0.00033133 | 0.0016352 | 0.005976
-0.59 | 0.00031416 | 0.0015839 | 0.005828
-0.58 | 0.00029858 | 0.0015318 | 0.005672
-0.57 | 0.00028571 | 0.0014644 | 0.005484
-0.56 | 0.00027329 | 0.0014175 | 0.005324
-0.55 | 0.00026152 | 0.0013732 | 0.005176
-0.54 | 0.000251 | 0.0013358 | 0.005007
-0.53 | 0.00023874 | 0.0012955 | 0.0049304
-0.52 | 0.00022646 | 0.0012533 | 0.0047681
-0.51 | 0.0002164 | 0.001212 | 0.0046851
-0.5 | 0.00020847 | 0.0011715 | 0.004543
-0.49 | 0.00019971 | 0.0011393 | 0.004438
-0.48 | 0.00019272 | 0.0011135 | 0.0042987
-0.47 | 0.00018651 | 0.0010871 | 0.0042517
-0.46 | 0.00018302 | 0.0010596 | 0.0041515
-0.45 | 0.00018141 | 0.0010465 | 0.0041232
-0.44 | 0.00018161 | 0.0010452 | 0.0041349
-0.43 | 0.00018671 | 0.0010598 | 0.0041816
-0.42 | 0.00019566 | 0.0010858 | 0.004267
-0.41 | 0.00021203 | 0.0011348 | 0.0044818
-0.4 | 0.00023884 | 0.0012228 | 0.0047512
-0.39 | 0.00027808 | 0.0013583 | 0.0052522
-0.38 | 0.00033316 | 0.0015515 | 0.006028
-0.37 | 0.00041195 | 0.001827 | 0.007042
-0.36 | 0.00052538 | 0.0022273 | 0.008518
-0.35 | 0.0007198 | 0.0027926 | 0.010635
-0.34 | 0.0009498 | 0.0035957 | 0.013623
-0.33 | 0.0012648 | 0.0046721 | 0.017857
-0.32 | 0.0017 | 0.006356 | 0.023681
-0.31 | 0.0022928 | 0.008485 | 0.031929
-0.3 | 0.0031347 | 0.011453 | 0.043349
-0.29 | 0.0042681 | 0.015519 | 0.05954
-0.28 | 0.005894 | 0.021148 | 0.08096
-0.27 | 0.008031 | 0.028946 | 0.11099
-0.26 | 0.010992 | 0.039629 | 0.15138
-0.25 | 0.014982 | 0.054072 | 0.20782
-0.24 | 0.020436 | 0.07484 | 0.28156
-0.23 | 0.027881 | 0.10157 | 0.38676
-0.22 | 0.03807 | 0.13791 | 0.52049
-0.21 | 0.05167 | 0.18623 | 0.7045
-0.2 | 0.07214 | 0.25178 | 0.9481
-0.19 | 0.09787 | 0.33919 | 1.2717
-0.18 | 0.13239 | 0.45835 | 1.7016
-0.17 | 0.17851 | 0.6175 | 2.2605
-0.16 | 0.24051 | 0.823 | 2.9694
-0.15 | 0.32161 | 1.0902 | 3.8914
-0.14 | 0.43327 | 1.4488 | 5.0537
-0.13 | 0.5776 | 1.9104 | 6.505
-0.12 | 0.77 | 2.4984 | 8.274
-0.11 | 1.0208 | 3.2689 | 10.412
-0.1 | 1.348 | 4.2255 | 12.983
-0.09 | 1.7743 | 5.4307 | 16.029
-0.08 | 2.3205 | 6.911 | 19.516
-0.07 | 3.0049 | 8.727 | 23.442
-0.06 | 3.8704 | 10.953 | 27.97
-0.05 | 4.9614 | 13.52 | 33.033
-0.04 | 6.222 | 16.661 | 38.588
-0.03 | 7.811 | 20.213 | 44.702
-0.02 | 9.7 | 24.275 | 51.218
-0.01 | 11.899 | 28.855 | 58.33
0 | 14.458 | 34.061 | 66.14
0.01 | 17.397 | 39.741 | 74.2
0.02 | 20.639 | 45.876 | 82.58
0.03 | 24.264 | 52.662 | 91.5
0.04 | 28.228 | 59.67 | 100.78
0.05 | 32.424 | 67.26 | 110.5
0.06 | 36.973 | 75.24 | 120.5
0.07 | 41.722 | 83.73 | 130.84
0.08 | 46.615 | 92.46 | 141.27
0.09 | 51.648 | 101.66 | 152.2
0.1 | 56.78 | 110.88 | 163.18
0.11 | 61.83 | 120.51 | 174.51
0.12 | 67.05 | 130.64 | 186.19
0.13 | 72.23 | 140.88 | 197.63
0.14 | 77.3 | 151.32 | 209.46
0.15 | 82.34 | 161.75 | 221.29
0.16 | 87.27 | 172.65 | 233.31
0.17 | 91.92 | 183.56 | 245.36
0.18 | 96.33 | 194.55 | 257.52
0.19 | 100.64 | 205.83 | 269.73
0.2 | 104.86 | 217.03 | 281.94
0.21 | 109.06 | 228.53 | 294.27
0.22 | 112.8 | 239.9 | 306.36
0.23 | 116.33 | 251.37 | 318.71
0.24 | 119.52 | 262.84 | 331.02
0.25 | 122.7 | 274.49 | 343.32
0.26 | 125.89 | 285.94 | 355.58
0.27 | 128.77 | 297.4 | 367.44
0.28 | 131.44 | 308.8 | 379.63
0.29 | 134 | 320 | 391.54
0.3 | 136.31 | 331.59 | 403.63
0.31 | 138.48 | 342.92 | 415.4
0.32 | 140.59 | 353.97 | 427.06
0.33 | 142.69 | 365.18 | 438.69
0.34 | 144.56 | 375.96 | 450.14
0.35 | 146.27 | 386.86 | 461.52
0.36 | 147.73 | 397.53 | 472.57
0.37 | 149.38 | 408.11 | 483.75
0.38 | 150.92 | 418.35 | 494.65
0.39 | 152.04 | 428.51 | 505.34
0.4 | 153.4 | 438.39 | 515.91
0.41 | 154.42 | 448.16 | 526.02
0.42 | 155.82 | 457.76 | 536.39
0.43 | 156.83 | 466.87 | 546.36
0.44 | 157.77 | 475.94 | 556.03
0.45 | 158.67 | 484.79 | 565.61
0.46 | 159.71 | 493.36 | 574.8
0.47 | 160.61 | 501.59 | 584
0.48 | 161.38 | 509.45 | 592.5
0.49 | 162.24 | 517.17 | 601
0.5 | 162.89 | 524.57 | 609.6

## Tranconductance (mS-mm)
VGS (V) | VDS = 0.100 V | VDS = 0.500 V | VDS = 0.900 V
-0.75 | -0.00247 | -0.0073 | -0.0181
-0.74 | -0.002435 | -0.00792 | -0.02155
-0.73 | -0.00256 | -0.0075 | -0.0212
-0.72 | -0.002295 | -0.007445 | -0.02225
-0.71 | -0.00212 | -0.00748 | -0.02155
-0.7 | -0.001928 | -0.007625 | -0.0207
-0.69 | -0.001847 | -0.007105 | -0.0222
-0.68 | -0.00214 | -0.006115 | -0.0186
-0.67 | -0.0019565 | -0.006305 | -0.01745
-0.66 | -0.0018275 | -0.007405 | -0.01605
-0.65 | -0.0017765 | -0.00731 | -0.02065
-0.64 | -0.00173 | -0.005535 | -0.01905
-0.63 | -0.0015645 | -0.00621 | -0.01765
-0.62 | -0.001559 | -0.006295 | -0.0178
-0.61 | -0.001589 | -0.00565 | -0.01505
-0.6 | -0.0015925 | -0.005435 | -0.0162
-0.59 | -0.0016375 | -0.00517 | -0.0152
-0.58 | -0.0014225 | -0.005975 | -0.0172
-0.57 | -0.0012645 | -0.005715 | -0.0174
-0.56 | -0.0012095 | -0.00456 | -0.0154
-0.55 | -0.0011145 | -0.004085 | -0.01585
-0.54 | -0.001139 | -0.003885 | -0.01228
-0.53 | -0.001227 | -0.004125 | -0.011945
-0.52 | -0.001117 | -0.004175 | -0.012265
-0.51 | -0.0008995 | -0.00409 | -0.011255
-0.5 | -0.0008345 | -0.003635 | -0.012355
-0.49 | -0.0007875 | -0.0029 | -0.012215
-0.48 | -0.00066 | -0.00261 | -0.009315
-0.47 | -0.000485 | -0.002695 | -0.00736
-0.46 | -0.000255 | -0.00203 | -0.006425
-0.45 | -7.05e-05 | -0.00072 | -0.00083
-0.44 | 0.000265 | 0.000665 | 0.00292
-0.43 | 0.0007025 | 0.00203 | 0.006605
-0.42 | 0.001266 | 0.00375 | 0.01501
-0.41 | 0.002159 | 0.00685 | 0.02421
-0.4 | 0.0033025 | 0.011175 | 0.03852
-0.39 | 0.004716 | 0.016435 | 0.06384
-0.38 | 0.0066935 | 0.023435 | 0.08949
-0.37 | 0.009611 | 0.03379 | 0.1245
-0.36 | 0.0153925 | 0.04828 | 0.17965
-0.35 | 0.021221 | 0.06842 | 0.25525
-0.34 | 0.02725 | 0.093975 | 0.3611
-0.33 | 0.03751 | 0.138015 | 0.5029
-0.32 | 0.0514 | 0.190645 | 0.7036
-0.31 | 0.071735 | 0.25485 | 0.9834
-0.3 | 0.098765 | 0.3517 | 1.38055
-0.29 | 0.137965 | 0.48475 | 1.88055
-0.28 | 0.188145 | 0.67135 | 2.5725
-0.27 | 0.2549 | 0.92405 | 3.521
-0.26 | 0.34755 | 1.2563 | 4.8415
-0.25 | 0.4722 | 1.76055 | 6.509
-0.24 | 0.64495 | 2.3749 | 8.947
-0.23 | 0.8817 | 3.1535 | 11.9465
-0.22 | 1.18945 | 4.233 | 15.887
-0.21 | 1.7035 | 5.6935 | 21.3805
-0.2 | 2.31 | 7.648 | 28.36
-0.19 | 3.0125 | 10.3285 | 37.675
-0.18 | 4.032 | 13.9155 | 49.44
-0.17 | 5.406 | 18.2325 | 63.39
-0.16 | 7.155 | 23.635 | 81.545
-0.15 | 9.638 | 31.29 | 104.215
-0.14 | 12.7995 | 41.01 | 130.68
-0.13 | 16.8365 | 52.48 | 161.015
-0.12 | 22.16 | 67.925 | 195.35
-0.11 | 28.9 | 86.355 | 235.45
-0.1 | 37.675 | 108.09 | 280.85
-0.09 | 48.625 | 134.275 | 326.65
-0.08 | 61.53 | 164.815 | 370.65
-0.07 | 77.495 | 202.1 | 422.7
-0.06 | 97.825 | 239.65 | 479.55
-0.05 | 117.58 | 285.4 | 530.9
-0.04 | 142.48 | 334.65 | 583.45
-0.03 | 173.9 | 380.7 | 631.5
-0.02 | 204.4 | 432.1 | 681.4
-0.01 | 237.9 | 489.3 | 746.1
0 | 274.9 | 544.3 | 793.5
0.01 | 309.05 | 590.75 | 822
0.02 | 343.35 | 646.05 | 865
0.03 | 379.45 | 689.7 | 910
0.04 | 408 | 729.9 | 950
0.05 | 437.25 | 778.5 | 986
0.06 | 464.9 | 823.5 | 1017
0.07 | 482.1 | 861 | 1038.5
0.08 | 496.3 | 896.5 | 1068
0.09 | 508.25 | 921 | 1095.5
0.1 | 509.1 | 942.5 | 1115.5
0.11 | 513.5 | 988 | 1150.5
0.12 | 520 | 1018.5 | 1156
0.13 | 512.5 | 1034 | 1163.5
0.14 | 505.5 | 1043.5 | 1183
0.15 | 498.5 | 1066.5 | 1192.5
0.16 | 479 | 1090.5 | 1203.5
0.17 | 453 | 1095 | 1210.5
0.18 | 436 | 1113.5 | 1218.5
0.19 | 426.5 | 1124 | 1221
0.2 | 421 | 1135 | 1227
0.21 | 397 | 1143.5 | 1221
0.22 | 363.5 | 1142 | 1222
0.23 | 336 | 1147 | 1233
0.24 | 318.5 | 1156 | 1230.5
0.25 | 318.5 | 1155 | 1228
0.26 | 303.5 | 1145.5 | 1206
0.27 | 277.5 | 1143 | 1202.5
0.28 | 261.5 | 1130 | 1205
0.29 | 243.5 | 1139.5 | 1200
0.3 | 224 | 1146 | 1193
0.31 | 214 | 1119 | 1171.5
0.32 | 210.5 | 1113 | 1164.5
0.33 | 198.5 | 1099.5 | 1154
0.34 | 179 | 1084 | 1141.5
0.35 | 158.5 | 1078.5 | 1121.5
0.36 | 155.5 | 1062.5 | 1111.5
0.37 | 159.5 | 1041 | 1104
0.38 | 133 | 1020 | 1079.5
0.39 | 124 | 1002 | 1063
0.4 | 119 | 982.5 | 1034
0.41 | 121 | 968.5 | 1024
0.42 | 120.5 | 935.5 | 1017
0.43 | 97.5 | 909 | 982
0.44 | 92 | 896 | 962.5
0.45 | 97 | 871 | 938.5
0.46 | 97 | 840 | 919.5
0.47 | 83.5 | 804.5 | 885
0.48 | 81.5 | 779 | 850
0.49 | 75.5 | 756 | 855
0.5 | 65 | 740 | 860