## IDS-VDS Characteristic (mA-mm)
VGS (V) | VDS = 0.100 V | VDS = 0.500 V | VDS = 0.900 V
-0.75 | 0.000634 | 0.0027475 | 0.009197
-0.74 | 0.0006084 | 0.0026776 | 0.009
-0.73 | 0.0005778 | 0.0025741 | 0.00874
-0.72 | 0.0005545 | 0.0024836 | 0.008535
-0.71 | 0.0005325 | 0.0024153 | 0.008304
-0.7 | 0.0005099 | 0.0023284 | 0.008075
-0.69 | 0.0004949 | 0.0022656 | 0.007882
-0.68 | 0.00047137 | 0.0021901 | 0.00766
-0.67 | 0.00044934 | 0.0021105 | 0.007469
-0.66 | 0.00042983 | 0.0020564 | 0.00725
-0.65 | 0.00040982 | 0.0019942 | 0.007033
-0.64 | 0.00039134 | 0.0019273 | 0.006858
-0.63 | 0.0003786 | 0.0018567 | 0.006704
-0.62 | 0.00036106 | 0.001784 | 0.006522
-0.61 | 0.00034573 | 0.0017391 | 0.006323
-0.6 | 0.00032889 | 0.0016723 | 0.006153
-0.59 | 0.00031361 | 0.0016118 | 0.005954
-0.58 | 0.00030018 | 0.0015562 | 0.00582
-0.57 | 0.0002848 | 0.0015054 | 0.005631
-0.56 | 0.00027202 | 0.0014559 | 0.005501
-0.55 | 0.00025872 | 0.0014022 | 0.005317
-0.54 | 0.0002495 | 0.0013544 | 0.005157
-0.53 | 0.00023799 | 0.0013099 | 0.005023
-0.52 | 0.00022719 | 0.0012606 | 0.0048965
-0.51 | 0.00021557 | 0.0012254 | 0.0047508
-0.5 | 0.0002065 | 0.0011902 | 0.0046489
-0.49 | 0.00019969 | 0.0011496 | 0.0045415
-0.48 | 0.00019167 | 0.0011238 | 0.0044023
-0.47 | 0.00018579 | 0.0010859 | 0.0043172
-0.46 | 0.00018256 | 0.0010678 | 0.0042371
-0.45 | 0.00017951 | 0.0010518 | 0.0042041
-0.44 | 0.0001797 | 0.0010497 | 0.0041704
-0.43 | 0.00018333 | 0.0010511 | 0.0041816
-0.42 | 0.00019161 | 0.0010716 | 0.0042599
-0.41 | 0.00020586 | 0.0011224 | 0.0044242
-0.4 | 0.00022942 | 0.0011943 | 0.0046848
-0.39 | 0.0002647 | 0.0013077 | 0.0051336
-0.38 | 0.00031473 | 0.0014864 | 0.005757
-0.37 | 0.00038894 | 0.0017456 | 0.006657
-0.36 | 0.00049076 | 0.0021058 | 0.007982
-0.35 | 0.0006741 | 0.0026068 | 0.009857
-0.34 | 0.0008842 | 0.0033247 | 0.012563
-0.33 | 0.0011791 | 0.0043343 | 0.016346
-0.32 | 0.0015847 | 0.005798 | 0.02172
-0.31 | 0.0021443 | 0.007712 | 0.029137
-0.3 | 0.0029136 | 0.010438 | 0.039639
-0.29 | 0.0039788 | 0.01421 | 0.053843
-0.28 | 0.00543 | 0.019367 | 0.07459
-0.27 | 0.007777 | 0.026389 | 0.10173
-0.26 | 0.010566 | 0.036269 | 0.13867
-0.25 | 0.014397 | 0.049589 | 0.18987
-0.24 | 0.019624 | 0.06908 | 0.259
-0.23 | 0.026786 | 0.09342 | 0.35462
-0.22 | 0.036471 | 0.12728 | 0.48037
-0.21 | 0.049633 | 0.17276 | 0.6524
-0.2 | 0.06904 | 0.23414 | 0.8813
-0.19 | 0.09312 | 0.31695 | 1.1859
-0.18 | 0.12639 | 0.42734 | 1.5899
-0.17 | 0.17041 | 0.5741 | 2.1092
-0.16 | 0.22922 | 0.7676 | 2.7806
-0.15 | 0.30863 | 1.0222 | 3.6575
-0.14 | 0.41402 | 1.359 | 4.7621
-0.13 | 0.55398 | 1.7954 | 6.168
-0.12 | 0.7358 | 2.3556 | 7.852
-0.11 | 0.9804 | 3.0709 | 9.92
-0.1 | 1.293 | 3.9892 | 12.39
-0.09 | 1.7072 | 5.1484 | 15.325
-0.08 | 2.2314 | 6.568 | 18.777
-0.07 | 2.9019 | 8.346 | 22.572
-0.06 | 3.7421 | 10.444 | 27.026
-0.05 | 4.794 | 13.017 | 32.031
-0.04 | 6.033 | 16.037 | 37.459
-0.03 | 7.576 | 19.525 | 43.437
-0.02 | 9.432 | 23.466 | 49.841
-0.01 | 11.602 | 28.003 | 56.903
0 | 14.152 | 33.082 | 64.56
0.01 | 17.029 | 38.648 | 72.6
0.02 | 20.206 | 44.796 | 80.91
0.03 | 23.812 | 51.373 | 89.81
0.04 | 27.699 | 58.44 | 99.03
0.05 | 31.929 | 65.9 | 108.69
0.06 | 36.38 | 73.95 | 118.64
0.07 | 41.193 | 82.38 | 128.99
0.08 | 46.081 | 91.06 | 139.39
0.09 | 51.082 | 100.04 | 150.21
0.1 | 56.201 | 109.41 | 161.24
0.11 | 61.3 | 119.08 | 172.5
0.12 | 66.5 | 129.17 | 184.19
0.13 | 71.63 | 139.31 | 195.58
0.14 | 76.76 | 149.49 | 207.39
0.15 | 81.8 | 160.11 | 219.24
0.16 | 86.73 | 171 | 231.25
0.17 | 91.46 | 181.92 | 243.41
0.18 | 95.97 | 193.05 | 255.41
0.19 | 100.22 | 204.07 | 267.64
0.2 | 104.4 | 215.49 | 279.87
0.21 | 108.42 | 226.88 | 292.22
0.22 | 112.34 | 238.24 | 304.41
0.23 | 115.99 | 249.73 | 316.7
0.24 | 119.28 | 261.22 | 328.95
0.25 | 122.42 | 272.81 | 341.28
0.26 | 125.42 | 284.31 | 353.61
0.27 | 128.45 | 295.77 | 365.55
0.28 | 131.2 | 306.99 | 377.64
0.29 | 133.76 | 318.55 | 389.65
0.3 | 136.09 | 330.03 | 401.67
0.31 | 138.11 | 341.34 | 413.53
0.32 | 140.32 | 352.52 | 425.2
0.33 | 142.34 | 363.43 | 436.83
0.34 | 144.31 | 374.49 | 448.3
0.35 | 145.95 | 385.31 | 459.68
0.36 | 147.57 | 395.98 | 470.74
0.37 | 149.01 | 406.54 | 481.9
0.38 | 150.69 | 416.88 | 492.77
0.39 | 152.04 | 427.06 | 503.48
0.4 | 153.12 | 436.98 | 514.05
0.41 | 154.43 | 446.75 | 524.26
0.42 | 155.6 | 456.28 | 534.59
0.43 | 156.79 | 465.58 | 544.54
0.44 | 157.67 | 474.69 | 554.3
0.45 | 158.27 | 483.49 | 563.84
0.46 | 159.52 | 492.09 | 572.8
0.47 | 160.47 | 500.2 | 582
0.48 | 161.28 | 508.22 | 590.8
0.49 | 161.9 | 516.03 | 599.4
0.5 | 162.59 | 523.39 | 607.8

## Tranconductance (mS-mm)
VGS (V) | VDS = 0.100 V | VDS = 0.500 V | VDS = 0.900 V
-0.75 | -0.00256 | -0.00699 | -0.0197
-0.74 | -0.00281 | -0.00867 | -0.02285
-0.73 | -0.002695 | -0.0097 | -0.02325
-0.72 | -0.002265 | -0.00794 | -0.0218
-0.71 | -0.00223 | -0.00776 | -0.023
-0.7 | -0.00188 | -0.007485 | -0.0211
-0.69 | -0.0019265 | -0.006915 | -0.02075
-0.68 | -0.002278 | -0.007755 | -0.02065
-0.67 | -0.002077 | -0.006685 | -0.0205
-0.66 | -0.001976 | -0.005815 | -0.0218
-0.65 | -0.0019245 | -0.006455 | -0.0196
-0.64 | -0.001561 | -0.006875 | -0.01645
-0.63 | -0.001514 | -0.007165 | -0.0168
-0.62 | -0.0016435 | -0.00588 | -0.01905
-0.61 | -0.0016085 | -0.005585 | -0.01845
-0.6 | -0.001606 | -0.006365 | -0.01845
-0.59 | -0.0014355 | -0.005805 | -0.01665
-0.58 | -0.0014405 | -0.00532 | -0.01615
-0.57 | -0.001408 | -0.005015 | -0.01595
-0.56 | -0.001304 | -0.00516 | -0.0157
-0.55 | -0.001126 | -0.005075 | -0.0172
-0.54 | -0.0010365 | -0.004615 | -0.0147
-0.53 | -0.0011155 | -0.00469 | -0.013025
-0.52 | -0.001121 | -0.004225 | -0.01361
-0.51 | -0.0010345 | -0.00352 | -0.01238
-0.5 | -0.000794 | -0.00379 | -0.010465
-0.49 | -0.0007415 | -0.00332 | -0.01233
-0.48 | -0.000695 | -0.003185 | -0.011215
-0.47 | -0.0004555 | -0.0028 | -0.00826
-0.46 | -0.000314 | -0.001705 | -0.005655
-0.45 | -0.000143 | -0.000905 | -0.003335
-0.44 | 0.000191 | -3.5e-05 | -0.001125
-0.43 | 0.0005955 | 0.001095 | 0.004475
-0.42 | 0.0011265 | 0.003565 | 0.01213
-0.41 | 0.0018905 | 0.006135 | 0.021245
-0.4 | 0.002942 | 0.009265 | 0.03547
-0.39 | 0.0042655 | 0.014605 | 0.05361
-0.38 | 0.006212 | 0.021895 | 0.07617
-0.37 | 0.0088015 | 0.03097 | 0.11125
-0.36 | 0.014258 | 0.04306 | 0.16
-0.35 | 0.019672 | 0.060945 | 0.22905
-0.34 | 0.02525 | 0.086375 | 0.32445
-0.33 | 0.035025 | 0.123665 | 0.45785
-0.32 | 0.04826 | 0.168885 | 0.63955
-0.31 | 0.066445 | 0.232 | 0.89595
-0.3 | 0.091725 | 0.3249 | 1.2353
-0.29 | 0.12582 | 0.44645 | 1.74755
-0.28 | 0.18991 | 0.60895 | 2.39435
-0.27 | 0.2568 | 0.8451 | 3.204
-0.26 | 0.331 | 1.16 | 4.407
-0.25 | 0.4529 | 1.64055 | 6.0165
-0.24 | 0.61945 | 2.19155 | 8.2375
-0.23 | 0.84235 | 2.91 | 11.0685
-0.22 | 1.14235 | 3.967 | 14.889
-0.21 | 1.62845 | 5.343 | 20.0465
-0.2 | 2.17435 | 7.2095 | 26.675
-0.19 | 2.8675 | 9.66 | 35.43
-0.18 | 3.8645 | 12.8575 | 46.165
-0.17 | 5.1415 | 17.013 | 59.535
-0.16 | 6.911 | 22.405 | 77.415
-0.15 | 9.24 | 29.57 | 99.075
-0.14 | 12.2675 | 38.66 | 125.525
-0.13 | 16.089 | 49.83 | 154.495
-0.12 | 21.321 | 63.775 | 187.6
-0.11 | 27.86 | 81.68 | 226.9
-0.1 | 36.34 | 103.875 | 270.25
-0.09 | 46.92 | 128.94 | 319.35
-0.08 | 59.735 | 159.88 | 362.35
-0.07 | 75.535 | 193.8 | 412.45
-0.06 | 94.605 | 233.55 | 472.95
-0.05 | 114.545 | 279.65 | 521.65
-0.04 | 139.1 | 325.4 | 570.3
-0.03 | 169.95 | 371.45 | 619.1
-0.02 | 201.3 | 423.9 | 673.3
-0.01 | 236 | 480.8 | 735.95
0 | 271.35 | 532.25 | 784.85
0.01 | 302.7 | 585.7 | 817.5
0.02 | 339.15 | 636.25 | 860.5
0.03 | 374.65 | 682.2 | 906
0.04 | 405.85 | 726.35 | 944
0.05 | 434.05 | 775.5 | 980.5
0.06 | 463.2 | 824 | 1015
0.07 | 485.05 | 855.5 | 1037.5
0.08 | 494.45 | 883 | 1061
0.09 | 506 | 917.5 | 1092.5
0.1 | 510.9 | 952 | 1114.5
0.11 | 514.95 | 988 | 1147.5
0.12 | 516.5 | 1011.5 | 1154
0.13 | 513 | 1016 | 1160
0.14 | 508.5 | 1040 | 1183
0.15 | 498.5 | 1075.5 | 1193
0.16 | 483 | 1090.5 | 1208.5
0.17 | 462 | 1102.5 | 1208
0.18 | 438 | 1107.5 | 1211.5
0.19 | 421.5 | 1122 | 1223
0.2 | 410 | 1140.5 | 1229
0.21 | 397 | 1137.5 | 1227
0.22 | 378.5 | 1142.5 | 1224
0.23 | 347 | 1149 | 1227
0.24 | 321.5 | 1154 | 1229
0.25 | 307 | 1154.5 | 1233
0.26 | 301.5 | 1148 | 1213.5
0.27 | 289 | 1134 | 1201.5
0.28 | 265.5 | 1139 | 1205
0.29 | 244.5 | 1152 | 1201.5
0.3 | 217.5 | 1139.5 | 1194
0.31 | 211.5 | 1124.5 | 1176.5
0.32 | 211.5 | 1104.5 | 1165
0.33 | 199.5 | 1098.5 | 1155
0.34 | 180.5 | 1094 | 1142.5
0.35 | 163 | 1074.5 | 1122
0.36 | 153 | 1061.5 | 1111
0.37 | 156 | 1045 | 1101.5
0.38 | 151.5 | 1026 | 1079
0.39 | 121.5 | 1005 | 1064
0.4 | 119.5 | 984.5 | 1039
0.41 | 124 | 965 | 1027
0.42 | 118 | 941.5 | 1014
0.43 | 103.5 | 920.5 | 985.5
0.44 | 74 | 895.5 | 965
0.45 | 92.5 | 870 | 925
0.46 | 110 | 835.5 | 908
0.47 | 88 | 806.5 | 900
0.48 | 71.5 | 791.5 | 870
0.49 | 65.5 | 758.5 | 850
0.5 | 69 | 736 | 840