## IDS-VDS Characteristic (mA-mm)
VGS (V) | VDS = 0.100 V | VDS = 0.500 V | VDS = 0.900 V
-0.75 | 0.0007034 | 0.0031557 | 0.010783
-0.74 | 0.0006781 | 0.0030701 | 0.010441
-0.73 | 0.0006466 | 0.0029763 | 0.010267
-0.72 | 0.0006171 | 0.0028728 | 0.009928
-0.71 | 0.0005901 | 0.0027841 | 0.00968
-0.7 | 0.0005687 | 0.002673 | 0.009469
-0.69 | 0.0005432 | 0.0025938 | 0.009162
-0.68 | 0.0005238 | 0.0025185 | 0.00887
-0.67 | 0.0005017 | 0.0024208 | 0.008697
-0.66 | 0.00047697 | 0.0023295 | 0.008472
-0.65 | 0.00045787 | 0.0022514 | 0.008213
-0.64 | 0.00043894 | 0.0021804 | 0.007988
-0.63 | 0.00041946 | 0.0021025 | 0.007783
-0.62 | 0.00040006 | 0.0020538 | 0.007522
-0.61 | 0.00038306 | 0.0019653 | 0.007337
-0.6 | 0.00036479 | 0.00191 | 0.007088
-0.59 | 0.00034653 | 0.0018369 | 0.006852
-0.58 | 0.00033059 | 0.001784 | 0.006692
-0.57 | 0.00031639 | 0.0017101 | 0.006485
-0.56 | 0.00030152 | 0.0016551 | 0.006308
-0.55 | 0.00028451 | 0.0015847 | 0.006116
-0.54 | 0.00027264 | 0.0015295 | 0.00591
-0.53 | 0.00026246 | 0.0014704 | 0.00575
-0.52 | 0.00024835 | 0.0014298 | 0.005603
-0.51 | 0.0002365 | 0.0013624 | 0.005437
-0.5 | 0.00022671 | 0.0013347 | 0.005285
-0.49 | 0.00021613 | 0.0012931 | 0.005136
-0.48 | 0.00020829 | 0.00125 | 0.0050032
-0.47 | 0.00020072 | 0.0012063 | 0.0048679
-0.46 | 0.0001945 | 0.0011799 | 0.0047761
-0.45 | 0.00018863 | 0.0011521 | 0.0046791
-0.44 | 0.00018708 | 0.001134 | 0.0046339
-0.43 | 0.00019025 | 0.0011265 | 0.0046087
-0.42 | 0.00019516 | 0.0011373 | 0.0046399
-0.41 | 0.00020698 | 0.0011689 | 0.0047339
-0.4 | 0.00022629 | 0.0012142 | 0.0049194
-0.39 | 0.00025568 | 0.0013111 | 0.0052363
-0.38 | 0.00029971 | 0.0014583 | 0.005783
-0.37 | 0.00036397 | 0.0016643 | 0.006504
-0.36 | 0.00045173 | 0.00197 | 0.007585
-0.35 | 0.0005942 | 0.0024012 | 0.009161
-0.34 | 0.0007774 | 0.0030164 | 0.011355
-0.33 | 0.0010311 | 0.0038796 | 0.014575
-0.32 | 0.0013817 | 0.0051019 | 0.019112
-0.31 | 0.0018679 | 0.006938 | 0.025457
-0.3 | 0.0025436 | 0.009254 | 0.034332
-0.29 | 0.0034766 | 0.012573 | 0.046818
-0.28 | 0.0047609 | 0.017066 | 0.06413
-0.27 | 0.006929 | 0.023445 | 0.08771
-0.26 | 0.009453 | 0.031881 | 0.12005
-0.25 | 0.012911 | 0.043801 | 0.16535
-0.24 | 0.017652 | 0.06068 | 0.22518
-0.23 | 0.024183 | 0.08288 | 0.30907
-0.22 | 0.032952 | 0.11276 | 0.41976
-0.21 | 0.044798 | 0.15356 | 0.5716
-0.2 | 0.06291 | 0.20831 | 0.7772
-0.19 | 0.08502 | 0.28316 | 1.0441
-0.18 | 0.11614 | 0.38224 | 1.41
-0.17 | 0.15638 | 0.51454 | 1.8813
-0.16 | 0.21221 | 0.6898 | 2.4936
-0.15 | 0.28565 | 0.9241 | 3.2769
-0.14 | 0.38445 | 1.2328 | 4.3054
-0.13 | 0.51556 | 1.6305 | 5.5437
-0.12 | 0.6906 | 2.1564 | 7.174
-0.11 | 0.9188 | 2.8198 | 9.067
-0.1 | 1.2175 | 3.6741 | 11.434
-0.09 | 1.6148 | 4.768 | 14.25
-0.08 | 2.1188 | 6.12 | 17.47
-0.07 | 2.7604 | 7.724 | 21.242
-0.06 | 3.5638 | 9.771 | 25.407
-0.05 | 4.5839 | 12.235 | 30.274
-0.04 | 5.776 | 15.085 | 35.59
-0.03 | 7.272 | 18.49 | 41.409
-0.02 | 9.096 | 22.231 | 47.732
-0.01 | 11.189 | 26.697 | 54.616
0 | 13.683 | 31.674 | 62.11
0.01 | 16.505 | 37.167 | 70.03
0.02 | 19.668 | 43.01 | 78.23
0.03 | 23.215 | 49.616 | 86.97
0.04 | 27.087 | 56.63 | 96.03
0.05 | 31.256 | 63.99 | 105.58
0.06 | 35.666 | 71.91 | 115.43
0.07 | 40.421 | 80.21 | 125.77
0.08 | 45.258 | 88.89 | 136.17
0.09 | 50.332 | 97.73 | 146.75
0.1 | 55.416 | 107.15 | 157.71
0.11 | 60.43 | 116.73 | 169.06
0.12 | 65.67 | 126.73 | 180.44
0.13 | 70.77 | 136.81 | 192.16
0.14 | 75.88 | 147.07 | 203.68
0.15 | 80.93 | 157.65 | 215.53
0.16 | 85.85 | 168.51 | 227.57
0.17 | 90.59 | 179.43 | 239.57
0.18 | 95.11 | 190.28 | 251.65
0.19 | 99.36 | 201.51 | 263.85
0.2 | 103.58 | 212.76 | 276.12
0.21 | 107.65 | 224.32 | 288.48
0.22 | 111.48 | 235.78 | 300.75
0.23 | 115.13 | 247.06 | 312.86
0.24 | 118.66 | 258.58 | 325.22
0.25 | 121.72 | 270.22 | 337.65
0.26 | 124.74 | 281.72 | 349.74
0.27 | 127.65 | 293.2 | 361.96
0.28 | 130.39 | 304.69 | 373.94
0.29 | 133.16 | 316.09 | 386.06
0.3 | 135.33 | 327.49 | 398.06
0.31 | 137.49 | 338.79 | 410.06
0.32 | 139.67 | 349.9 | 421.72
0.33 | 141.72 | 361.2 | 433.45
0.34 | 143.74 | 372.12 | 444.95
0.35 | 145.3 | 382.91 | 456.42
0.36 | 146.85 | 393.72 | 467.68
0.37 | 148.54 | 404.28 | 478.7
0.38 | 150.21 | 414.66 | 489.65
0.39 | 151.5 | 424.83 | 500.5
0.4 | 152.64 | 434.83 | 511.1
0.41 | 153.81 | 444.7 | 521.59
0.42 | 154.94 | 454.33 | 531.67
0.43 | 156.49 | 463.61 | 541.85
0.44 | 157.27 | 472.79 | 551.66
0.45 | 158 | 481.64 | 561.2
0.46 | 159.04 | 490.28 | 570.3
0.47 | 159.95 | 498.68 | 579.8
0.48 | 160.98 | 506.65 | 588.5
0.49 | 161.54 | 514.39 | 597.4
0.5 | 162.23 | 522.01 | 605.6

## Tranconductance (mS-mm)
VGS (V) | VDS = 0.100 V | VDS = 0.500 V | VDS = 0.900 V
-0.75 | -0.00253 | -0.00856 | -0.0342
-0.74 | -0.00284 | -0.00897 | -0.0258
-0.73 | -0.00305 | -0.009865 | -0.02565
-0.72 | -0.002825 | -0.00961 | -0.02935
-0.71 | -0.00242 | -0.00999 | -0.02295
-0.7 | -0.002345 | -0.009515 | -0.0259
-0.69 | -0.002245 | -0.007725 | -0.02995
-0.68 | -0.002075 | -0.00865 | -0.02325
-0.67 | -0.0023415 | -0.00945 | -0.0199
-0.66 | -0.0021915 | -0.00847 | -0.0242
-0.65 | -0.0019015 | -0.007455 | -0.0242
-0.64 | -0.0019205 | -0.007445 | -0.0215
-0.63 | -0.001944 | -0.00633 | -0.0233
-0.62 | -0.00182 | -0.00686 | -0.0223
-0.61 | -0.0017635 | -0.00719 | -0.0217
-0.6 | -0.0018265 | -0.00642 | -0.02425
-0.59 | -0.00171 | -0.0063 | -0.0198
-0.58 | -0.001507 | -0.00634 | -0.01835
-0.57 | -0.0014535 | -0.006445 | -0.0192
-0.56 | -0.001594 | -0.00627 | -0.01845
-0.55 | -0.001444 | -0.00628 | -0.0199
-0.54 | -0.0011025 | -0.005715 | -0.0183
-0.53 | -0.0012145 | -0.004985 | -0.01535
-0.52 | -0.001298 | -0.0054 | -0.01565
-0.51 | -0.001082 | -0.004755 | -0.0159
-0.5 | -0.0010185 | -0.003465 | -0.01505
-0.49 | -0.000921 | -0.004235 | -0.01409
-0.48 | -0.0007705 | -0.00434 | -0.013405
-0.47 | -0.0006895 | -0.003505 | -0.011355
-0.46 | -0.0006045 | -0.00271 | -0.00944
-0.45 | -0.000371 | -0.002295 | -0.00711
-0.44 | 8.1e-05 | -0.00128 | -0.00352
-0.43 | 0.000404 | 0.000165 | 0.0003
-0.42 | 0.0008365 | 0.00212 | 0.00626
-0.41 | 0.0015565 | 0.003845 | 0.013975
-0.4 | 0.002435 | 0.00711 | 0.02512
-0.39 | 0.003671 | 0.012205 | 0.04318
-0.38 | 0.0054145 | 0.01766 | 0.063385
-0.37 | 0.007601 | 0.025585 | 0.0901
-0.36 | 0.0115115 | 0.036845 | 0.13285
-0.35 | 0.0162835 | 0.05232 | 0.1885
-0.34 | 0.021845 | 0.07392 | 0.2707
-0.33 | 0.030215 | 0.104275 | 0.38785
-0.32 | 0.04184 | 0.15292 | 0.5441
-0.31 | 0.058095 | 0.207605 | 0.761
-0.3 | 0.080435 | 0.28175 | 1.06805
-0.29 | 0.110865 | 0.3906 | 1.4899
-0.28 | 0.17262 | 0.5436 | 2.0446
-0.27 | 0.234605 | 0.74075 | 2.796
-0.26 | 0.2991 | 1.0178 | 3.882
-0.25 | 0.40995 | 1.43995 | 5.2565
-0.24 | 0.5636 | 1.95395 | 7.186
-0.23 | 0.765 | 2.604 | 9.729
-0.22 | 1.03075 | 3.534 | 13.1265
-0.21 | 1.4979 | 4.7775 | 17.872
-0.2 | 2.0111 | 6.48 | 23.625
-0.19 | 2.6615 | 8.6965 | 31.64
-0.18 | 3.568 | 11.569 | 41.86
-0.17 | 4.8035 | 15.378 | 54.18
-0.16 | 6.4635 | 20.478 | 69.78
-0.15 | 8.612 | 27.15 | 90.59
-0.14 | 11.4955 | 35.32 | 113.34
-0.13 | 15.3075 | 46.18 | 143.43
-0.12 | 20.162 | 59.465 | 176.165
-0.11 | 26.345 | 75.885 | 213
-0.1 | 34.8 | 97.41 | 259.15
-0.09 | 45.065 | 122.295 | 301.8
-0.08 | 57.28 | 147.8 | 349.6
-0.07 | 72.25 | 182.55 | 396.85
-0.06 | 91.175 | 225.55 | 451.6
-0.05 | 110.61 | 265.7 | 509.15
-0.04 | 134.405 | 312.75 | 556.75
-0.03 | 166 | 357.3 | 607.1
-0.02 | 195.85 | 410.35 | 660.35
-0.01 | 229.35 | 472.15 | 718.9
0 | 265.8 | 523.5 | 770.7
0.01 | 299.25 | 566.8 | 806
0.02 | 335.5 | 622.45 | 847
0.03 | 370.95 | 681 | 890
0.04 | 402.05 | 718.7 | 930.5
0.05 | 428.95 | 764 | 970
0.06 | 458.25 | 811 | 1009.5
0.07 | 479.6 | 849 | 1037
0.08 | 495.55 | 876 | 1049
0.09 | 507.9 | 913 | 1077
0.1 | 504.9 | 950 | 1115.5
0.11 | 512.7 | 979 | 1136.5
0.12 | 517 | 1004 | 1155
0.13 | 510.5 | 1017 | 1162
0.14 | 508 | 1042 | 1168.5
0.15 | 498.5 | 1072 | 1194.5
0.16 | 483 | 1089 | 1202
0.17 | 463 | 1088.5 | 1204
0.18 | 438.5 | 1104 | 1214
0.19 | 423.5 | 1124 | 1223.5
0.2 | 414.5 | 1140.5 | 1231.5
0.21 | 395 | 1151 | 1231.5
0.22 | 374 | 1137 | 1219
0.23 | 359 | 1140 | 1223.5
0.24 | 329.5 | 1158 | 1239.5
0.25 | 304 | 1157 | 1226
0.26 | 296.5 | 1149 | 1215.5
0.27 | 282.5 | 1148.5 | 1210
0.28 | 275.5 | 1144.5 | 1205
0.29 | 247 | 1140 | 1206
0.3 | 216.5 | 1135 | 1200
0.31 | 217 | 1120.5 | 1183
0.32 | 211.5 | 1120.5 | 1169.5
0.33 | 203.5 | 1111 | 1161.5
0.34 | 179 | 1085.5 | 1148.5
0.35 | 155.5 | 1080 | 1136.5
0.36 | 162 | 1068.5 | 1114
0.37 | 168 | 1047 | 1098.5
0.38 | 148 | 1027.5 | 1090
0.39 | 121.5 | 1008.5 | 1072.5
0.4 | 115.5 | 993.5 | 1054.5
0.41 | 115 | 975 | 1028.5
0.42 | 134 | 945.5 | 1013
0.43 | 116.5 | 923 | 999.5
0.44 | 75.5 | 901.5 | 967.5
0.45 | 88.5 | 874.5 | 932
0.46 | 97.5 | 852 | 930
0.47 | 97 | 818.5 | 910
0.48 | 79.5 | 785.5 | 880
0.49 | 62.5 | 768 | 855
0.5 | 69 | 762 | 820