## IDS-VDS Characteristic (mA-mm)
VGS (V) | VDS = 0.100 V | VDS = 0.500 V | VDS = 0.900 V
-0.75 | 0.0006412 | 0.0028356 | 0.009626
-0.74 | 0.0006107 | 0.0027341 | 0.009396
-0.73 | 0.0005845 | 0.0026503 | 0.009195
-0.72 | 0.0005617 | 0.0025657 | 0.008926
-0.71 | 0.0005373 | 0.0024855 | 0.008678
-0.7 | 0.0005151 | 0.002409 | 0.008438
-0.69 | 0.00049749 | 0.0023154 | 0.008235
-0.68 | 0.00047555 | 0.002257 | 0.008025
-0.67 | 0.00045617 | 0.0021698 | 0.007762
-0.66 | 0.00043382 | 0.0021061 | 0.007541
-0.65 | 0.00041622 | 0.0020383 | 0.007329
-0.64 | 0.00039821 | 0.0019573 | 0.007114
-0.63 | 0.00038143 | 0.0019057 | 0.006896
-0.62 | 0.00036566 | 0.001841 | 0.006718
-0.61 | 0.00034829 | 0.0017773 | 0.006537
-0.6 | 0.00033203 | 0.0017155 | 0.006369
-0.59 | 0.00031564 | 0.0016661 | 0.006203
-0.58 | 0.00030266 | 0.0016132 | 0.006005
-0.57 | 0.00028967 | 0.0015539 | 0.005855
-0.56 | 0.00027555 | 0.0015013 | 0.005654
-0.55 | 0.00026288 | 0.0014461 | 0.005511
-0.54 | 0.00025108 | 0.0013825 | 0.005282
-0.53 | 0.00023946 | 0.0013345 | 0.005163
-0.52 | 0.00022926 | 0.001284 | 0.005023
-0.51 | 0.0002182 | 0.0012524 | 0.0049035
-0.5 | 0.00020639 | 0.0012032 | 0.0047601
-0.49 | 0.00019917 | 0.0011776 | 0.0046442
-0.48 | 0.0001921 | 0.001143 | 0.0045285
-0.47 | 0.00018717 | 0.0011055 | 0.0044374
-0.46 | 0.00018266 | 0.0010808 | 0.0043386
-0.45 | 0.00017725 | 0.0010542 | 0.0042655
-0.44 | 0.00017601 | 0.0010417 | 0.0042182
-0.43 | 0.00017977 | 0.0010542 | 0.0042381
-0.42 | 0.00018673 | 0.0010719 | 0.0042997
-0.41 | 0.00019862 | 0.001104 | 0.0044067
-0.4 | 0.00021919 | 0.0011716 | 0.0046265
-0.39 | 0.00024993 | 0.0012743 | 0.0049941
-0.38 | 0.00029601 | 0.0014211 | 0.0055198
-0.37 | 0.00036288 | 0.0016468 | 0.006416
-0.36 | 0.00045571 | 0.0019709 | 0.007558
-0.35 | 0.000599 | 0.0024312 | 0.009254
-0.34 | 0.0007873 | 0.0030834 | 0.011687
-0.33 | 0.0010459 | 0.0039703 | 0.015082
-0.32 | 0.0014083 | 0.0052314 | 0.019856
-0.31 | 0.0019051 | 0.007162 | 0.02661
-0.3 | 0.0025975 | 0.009662 | 0.035851
-0.29 | 0.0035466 | 0.013035 | 0.049159
-0.28 | 0.0048281 | 0.017711 | 0.06748
-0.27 | 0.007059 | 0.024268 | 0.09254
-0.26 | 0.009629 | 0.033123 | 0.12675
-0.25 | 0.01316 | 0.045412 | 0.17258
-0.24 | 0.017888 | 0.06312 | 0.23774
-0.23 | 0.024594 | 0.08607 | 0.32584
-0.22 | 0.033493 | 0.1165 | 0.44138
-0.21 | 0.04576 | 0.15849 | 0.5991
-0.2 | 0.06395 | 0.2155 | 0.8099
-0.19 | 0.08651 | 0.29132 | 1.0897
-0.18 | 0.1174 | 0.39629 | 1.4675
-0.17 | 0.15923 | 0.52873 | 1.9557
-0.16 | 0.21359 | 0.7127 | 2.5814
-0.15 | 0.288 | 0.9456 | 3.3956
-0.14 | 0.38803 | 1.2629 | 4.4455
-0.13 | 0.51889 | 1.674 | 5.744
-0.12 | 0.696 | 2.2018 | 7.373
-0.11 | 0.924 | 2.89 | 9.344
-0.1 | 1.2264 | 3.7491 | 11.709
-0.09 | 1.6212 | 4.8622 | 14.586
-0.08 | 2.1302 | 6.222 | 17.815
-0.07 | 2.7683 | 7.92 | 21.637
-0.06 | 3.5784 | 9.942 | 25.936
-0.05 | 4.586 | 12.434 | 30.77
-0.04 | 5.788 | 15.348 | 36.116
-0.03 | 7.298 | 18.739 | 41.977
-0.02 | 9.104 | 22.646 | 48.451
-0.01 | 11.26 | 27.016 | 55.388
0 | 13.728 | 32.104 | 62.87
0.01 | 16.557 | 37.616 | 70.73
0.02 | 19.733 | 43.597 | 79.04
0.03 | 23.317 | 50.063 | 87.85
0.04 | 27.131 | 57.12 | 96.97
0.05 | 31.328 | 64.67 | 106.45
0.06 | 35.769 | 72.35 | 116.34
0.07 | 40.474 | 80.83 | 126.53
0.08 | 45.414 | 89.53 | 137.11
0.09 | 50.424 | 98.46 | 147.85
0.1 | 55.556 | 107.86 | 158.72
0.11 | 60.55 | 117.46 | 170
0.12 | 65.78 | 127.45 | 181.32
0.13 | 70.95 | 137.53 | 192.96
0.14 | 76.03 | 147.89 | 204.6
0.15 | 81.14 | 158.29 | 216.49
0.16 | 86.13 | 169.24 | 228.53
0.17 | 90.81 | 180.12 | 240.45
0.18 | 95.23 | 191.1 | 252.59
0.19 | 99.59 | 202.3 | 264.82
0.2 | 103.84 | 213.28 | 276.97
0.21 | 107.98 | 225.01 | 289.2
0.22 | 111.88 | 236.35 | 301.58
0.23 | 115.49 | 247.8 | 313.76
0.24 | 118.76 | 259.24 | 326.03
0.25 | 122.02 | 270.7 | 338.44
0.26 | 125.03 | 282.25 | 350.43
0.27 | 127.87 | 293.75 | 362.63
0.28 | 130.82 | 305.26 | 374.73
0.29 | 133.28 | 316.53 | 386.7
0.3 | 135.73 | 328.08 | 398.87
0.31 | 137.75 | 339.27 | 410.56
0.32 | 139.8 | 350.46 | 422.37
0.33 | 142.12 | 361.61 | 434.06
0.34 | 144.05 | 372.48 | 445.51
0.35 | 145.73 | 383.39 | 456.83
0.36 | 147.16 | 394.02 | 468.03
0.37 | 148.75 | 404.61 | 479.24
0.38 | 150.38 | 415.15 | 490.22
0.39 | 151.98 | 425.26 | 500.9
0.4 | 152.94 | 435.2 | 511.2
0.41 | 154.01 | 444.94 | 521.73
0.42 | 155.33 | 454.67 | 532.14
0.43 | 156.42 | 463.98 | 542.04
0.44 | 157.65 | 473.1 | 551.85
0.45 | 158.29 | 481.95 | 561.32
0.46 | 159.13 | 490.5 | 570.7
0.47 | 160.23 | 498.86 | 579.6
0.48 | 161.14 | 506.83 | 588.6
0.49 | 161.9 | 514.7 | 597.3
0.5 | 162.39 | 522.09 | 605.8

## Tranconductance (mS-mm)
VGS (V) | VDS = 0.100 V | VDS = 0.500 V | VDS = 0.900 V
-0.75 | -0.00305 | -0.01015 | -0.023
-0.74 | -0.002835 | -0.009265 | -0.02155
-0.73 | -0.00245 | -0.00842 | -0.0235
-0.72 | -0.00236 | -0.00824 | -0.02585
-0.71 | -0.00233 | -0.007835 | -0.0244
-0.7 | -0.0019905 | -0.008505 | -0.02215
-0.69 | -0.0019775 | -0.0076 | -0.02065
-0.68 | -0.002066 | -0.00728 | -0.02365
-0.67 | -0.0020865 | -0.007545 | -0.0242
-0.66 | -0.0019975 | -0.006575 | -0.02165
-0.65 | -0.0017805 | -0.00744 | -0.02135
-0.64 | -0.0017395 | -0.00663 | -0.02165
-0.63 | -0.0016275 | -0.005815 | -0.0198
-0.62 | -0.001657 | -0.00642 | -0.01795
-0.61 | -0.0016815 | -0.006275 | -0.01745
-0.6 | -0.0016325 | -0.00556 | -0.0167
-0.59 | -0.0014685 | -0.005115 | -0.0182
-0.58 | -0.0012985 | -0.00561 | -0.0174
-0.57 | -0.0013555 | -0.005595 | -0.01755
-0.56 | -0.0013395 | -0.00539 | -0.0172
-0.55 | -0.0012235 | -0.00594 | -0.0186
-0.54 | -0.001171 | -0.00558 | -0.0174
-0.53 | -0.001091 | -0.004925 | -0.01295
-0.52 | -0.001063 | -0.004105 | -0.012975
-0.51 | -0.0011435 | -0.00404 | -0.013145
-0.5 | -0.0009515 | -0.00374 | -0.012965
-0.49 | -0.0007145 | -0.00301 | -0.01158
-0.48 | -0.0006 | -0.003605 | -0.01034
-0.47 | -0.000472 | -0.00311 | -0.009495
-0.46 | -0.000496 | -0.002565 | -0.008595
-0.45 | -0.0003325 | -0.001955 | -0.00602
-0.44 | 0.000126 | 0 | -0.00137
-0.43 | 0.000536 | 0.00151 | 0.004075
-0.42 | 0.0009425 | 0.00249 | 0.00843
-0.41 | 0.001623 | 0.004985 | 0.01634
-0.4 | 0.0025655 | 0.008515 | 0.02937
-0.39 | 0.003841 | 0.012475 | 0.044665
-0.38 | 0.0056475 | 0.018625 | 0.071095
-0.37 | 0.007985 | 0.02749 | 0.10191
-0.36 | 0.011806 | 0.03922 | 0.1419
-0.35 | 0.0165795 | 0.055625 | 0.20645
-0.34 | 0.022345 | 0.076955 | 0.2914
-0.33 | 0.03105 | 0.1074 | 0.40845
-0.32 | 0.04296 | 0.159585 | 0.5764
-0.31 | 0.05946 | 0.22153 | 0.79975
-0.3 | 0.082075 | 0.29365 | 1.12745
-0.29 | 0.11153 | 0.40245 | 1.58145
-0.28 | 0.17562 | 0.56165 | 2.16905
-0.27 | 0.240045 | 0.7706 | 2.9635
-0.26 | 0.30505 | 1.0572 | 4.002
-0.25 | 0.41295 | 1.49985 | 5.5495
-0.24 | 0.5717 | 2.0329 | 7.663
-0.23 | 0.78025 | 2.669 | 10.182
-0.22 | 1.0583 | 3.621 | 13.663
-0.21 | 1.52285 | 4.95 | 18.426
-0.2 | 2.0375 | 6.6415 | 24.53
-0.19 | 2.6725 | 9.0395 | 32.88
-0.18 | 3.636 | 11.8705 | 43.3
-0.17 | 4.8095 | 15.8205 | 55.695
-0.16 | 6.4385 | 20.8435 | 71.995
-0.15 | 8.722 | 27.51 | 93.205
-0.14 | 11.5445 | 36.42 | 117.42
-0.13 | 15.3985 | 46.945 | 146.375
-0.12 | 20.2555 | 60.8 | 180
-0.11 | 26.52 | 77.365 | 216.8
-0.1 | 34.86 | 98.61 | 262.1
-0.09 | 45.19 | 123.645 | 305.3
-0.08 | 57.355 | 152.89 | 352.55
-0.07 | 72.41 | 186 | 406.05
-0.06 | 90.885 | 225.7 | 456.65
-0.05 | 110.48 | 270.3 | 509
-0.04 | 135.6 | 315.25 | 560.35
-0.03 | 165.8 | 364.9 | 616.75
-0.02 | 198.1 | 413.85 | 670.55
-0.01 | 231.2 | 472.9 | 720.95
0 | 264.85 | 530 | 767.1
0.01 | 300.25 | 574.65 | 808.5
0.02 | 338 | 622.35 | 856
0.03 | 369.9 | 676.15 | 896.5
0.04 | 400.55 | 730.35 | 930
0.05 | 431.9 | 761.5 | 968.5
0.06 | 457.3 | 808 | 1004
0.07 | 482.25 | 859 | 1038.5
0.08 | 497.5 | 881.5 | 1066
0.09 | 507.1 | 916.5 | 1080.5
0.1 | 506.3 | 950 | 1107.5
0.11 | 511.2 | 979.5 | 1130
0.12 | 520 | 1003.5 | 1148
0.13 | 512.5 | 1022 | 1164
0.14 | 509.5 | 1038 | 1176.5
0.15 | 505 | 1067.5 | 1196.5
0.16 | 483.5 | 1091.5 | 1198
0.17 | 455 | 1093 | 1203
0.18 | 439 | 1109 | 1218.5
0.19 | 430.5 | 1109 | 1219
0.2 | 419.5 | 1135.5 | 1219
0.21 | 402 | 1153.5 | 1230.5
0.22 | 375.5 | 1139.5 | 1228
0.23 | 344 | 1144.5 | 1222.5
0.24 | 326.5 | 1145 | 1234
0.25 | 313.5 | 1150.5 | 1220
0.26 | 292.5 | 1152.5 | 1209.5
0.27 | 289.5 | 1150.5 | 1215
0.28 | 270.5 | 1139 | 1203.5
0.29 | 245.5 | 1141 | 1207
0.3 | 223.5 | 1137 | 1193
0.31 | 203.5 | 1119 | 1175
0.32 | 218.5 | 1117 | 1175
0.33 | 212.5 | 1101 | 1157
0.34 | 180.5 | 1089 | 1138.5
0.35 | 155.5 | 1077 | 1126
0.36 | 151 | 1061 | 1120.5
0.37 | 161 | 1056.5 | 1109.5
0.38 | 161.5 | 1032.5 | 1083
0.39 | 128 | 1002.5 | 1049
0.4 | 101.5 | 984 | 1041.5
0.41 | 119.5 | 973.5 | 1047
0.42 | 120.5 | 952 | 1015.5
0.43 | 116 | 921.5 | 985.5
0.44 | 93.5 | 898.5 | 964
0.45 | 74 | 870 | 942.5
0.46 | 97 | 845.5 | 914
0.47 | 100.5 | 816.5 | 895
0.48 | 83.5 | 792 | 885
0.49 | 62.5 | 763 | 860
0.5 | 49 | 739 | 850