## IDS-VDS Characteristic (mA-mm)
VGS (V) | VDS = 0.100 V | VDS = 0.500 V | VDS = 0.900 V
-0.75 | 0.0006726 | 0.0029566 | 0.01021
-0.74 | 0.0006492 | 0.0028483 | 0.009898
-0.73 | 0.0006277 | 0.0027495 | 0.009669
-0.72 | 0.0006006 | 0.0026688 | 0.009353
-0.71 | 0.0005758 | 0.0025983 | 0.009139
-0.7 | 0.0005487 | 0.002516 | 0.008935
-0.69 | 0.0005217 | 0.0024266 | 0.008727
-0.68 | 0.0005003 | 0.0023464 | 0.008423
-0.67 | 0.00048148 | 0.0022835 | 0.008187
-0.66 | 0.00046206 | 0.0022111 | 0.008034
-0.65 | 0.00043986 | 0.0021316 | 0.007758
-0.64 | 0.00041862 | 0.0020599 | 0.007511
-0.63 | 0.00040127 | 0.0019952 | 0.007337
-0.62 | 0.00038436 | 0.0019067 | 0.007119
-0.61 | 0.00036837 | 0.0018323 | 0.006905
-0.6 | 0.00035036 | 0.0017738 | 0.006708
-0.59 | 0.00033282 | 0.0017264 | 0.006481
-0.58 | 0.00031802 | 0.001668 | 0.006328
-0.57 | 0.000306 | 0.0015943 | 0.006135
-0.56 | 0.00029197 | 0.0015494 | 0.005953
-0.55 | 0.00027911 | 0.0014919 | 0.005772
-0.54 | 0.00026808 | 0.0014387 | 0.005584
-0.53 | 0.00025382 | 0.0013811 | 0.005436
-0.52 | 0.00024118 | 0.0013411 | 0.005294
-0.51 | 0.00023022 | 0.0012945 | 0.005149
-0.5 | 0.00021965 | 0.0012509 | 0.005002
-0.49 | 0.00020924 | 0.0012135 | 0.0048919
-0.48 | 0.00020156 | 0.0011806 | 0.0047485
-0.47 | 0.00019609 | 0.0011382 | 0.0046399
-0.46 | 0.00018966 | 0.0011121 | 0.0045412
-0.45 | 0.00018461 | 0.0010908 | 0.0045019
-0.44 | 0.0001865 | 0.0010828 | 0.0044613
-0.43 | 0.00018778 | 0.0010825 | 0.0044653
-0.42 | 0.00019429 | 0.0010936 | 0.0044997
-0.41 | 0.00020642 | 0.0011348 | 0.0045984
-0.4 | 0.00022688 | 0.0011952 | 0.0048079
-0.39 | 0.00025908 | 0.0012951 | 0.0051698
-0.38 | 0.0003049 | 0.0014492 | 0.005743
-0.37 | 0.00037145 | 0.0016751 | 0.006536
-0.36 | 0.00046402 | 0.00199 | 0.007683
-0.35 | 0.0006082 | 0.0024586 | 0.009384
-0.34 | 0.0007961 | 0.0031077 | 0.011806
-0.33 | 0.0010589 | 0.0040005 | 0.015225
-0.32 | 0.0014151 | 0.0052951 | 0.019951
-0.31 | 0.0019174 | 0.007212 | 0.02666
-0.3 | 0.0026118 | 0.009702 | 0.035956
-0.29 | 0.0035817 | 0.013071 | 0.048974
-0.28 | 0.0048809 | 0.017857 | 0.06766
-0.27 | 0.007125 | 0.024412 | 0.09279
-0.26 | 0.00972 | 0.033458 | 0.12702
-0.25 | 0.013314 | 0.04567 | 0.17338
-0.24 | 0.018104 | 0.06353 | 0.23696
-0.23 | 0.024803 | 0.08627 | 0.325
-0.22 | 0.033792 | 0.11718 | 0.44359
-0.21 | 0.045965 | 0.15931 | 0.5995
-0.2 | 0.06441 | 0.21596 | 0.8149
-0.19 | 0.08737 | 0.29317 | 1.0961
-0.18 | 0.11865 | 0.39768 | 1.4679
-0.17 | 0.16009 | 0.53271 | 1.9557
-0.16 | 0.21668 | 0.7165 | 2.5994
-0.15 | 0.2911 | 0.9533 | 3.4104
-0.14 | 0.39197 | 1.2727 | 4.4721
-0.13 | 0.52539 | 1.684 | 5.766
-0.12 | 0.7017 | 2.2226 | 7.409
-0.11 | 0.9348 | 2.9047 | 9.378
-0.1 | 1.2337 | 3.7635 | 11.784
-0.09 | 1.6357 | 4.8794 | 14.582
-0.08 | 2.1454 | 6.253 | 17.905
-0.07 | 2.7886 | 7.932 | 21.703
-0.06 | 3.6112 | 9.971 | 25.956
-0.05 | 4.6217 | 12.444 | 30.874
-0.04 | 5.839 | 15.366 | 36.173
-0.03 | 7.359 | 18.757 | 42.133
-0.02 | 9.173 | 22.688 | 48.472
-0.01 | 11.292 | 27.045 | 55.416
0 | 13.804 | 32.097 | 62.86
0.01 | 16.639 | 37.621 | 70.85
0.02 | 19.805 | 43.598 | 79.02
0.03 | 23.398 | 50.188 | 87.88
0.04 | 27.22 | 57.1 | 97.09
0.05 | 31.41 | 64.56 | 106.57
0.06 | 35.881 | 72.45 | 116.31
0.07 | 40.607 | 80.81 | 126.67
0.08 | 45.495 | 89.49 | 137.07
0.09 | 50.535 | 98.4 | 147.87
0.1 | 55.648 | 107.77 | 158.91
0.11 | 60.63 | 117.3 | 169.92
0.12 | 65.86 | 127.36 | 181.55
0.13 | 71.01 | 137.55 | 193.02
0.14 | 76.08 | 147.71 | 204.66
0.15 | 81.21 | 158.45 | 216.49
0.16 | 86.11 | 169.12 | 228.45
0.17 | 90.79 | 180.12 | 240.59
0.18 | 95.19 | 191.12 | 252.61
0.19 | 99.6 | 202.25 | 264.78
0.2 | 103.84 | 213.36 | 276.83
0.21 | 107.97 | 224.87 | 289.32
0.22 | 111.78 | 236.26 | 301.61
0.23 | 115.35 | 247.82 | 313.83
0.24 | 118.6 | 259.25 | 326.11
0.25 | 121.86 | 270.66 | 338.18
0.26 | 124.82 | 282.17 | 350.58
0.27 | 127.79 | 293.72 | 362.65
0.28 | 130.6 | 305.15 | 374.78
0.29 | 133.24 | 316.65 | 386.8
0.3 | 135.5 | 327.94 | 398.7
0.31 | 137.61 | 339.29 | 410.6
0.32 | 139.72 | 350.43 | 422.38
0.33 | 141.9 | 361.51 | 434.14
0.34 | 143.94 | 372.47 | 445.51
0.35 | 145.44 | 383.37 | 456.83
0.36 | 146.94 | 394.06 | 468.11
0.37 | 148.57 | 404.63 | 479.31
0.38 | 150.12 | 414.92 | 490.24
0.39 | 151.66 | 425.06 | 500.75
0.4 | 152.54 | 435.13 | 511.38
0.41 | 153.8 | 444.87 | 521.79
0.42 | 155.12 | 454.47 | 532.09
0.43 | 156.37 | 463.87 | 542.15
0.44 | 157.21 | 472.91 | 551.81
0.45 | 158 | 481.77 | 561.39
0.46 | 158.91 | 490.37 | 570.4
0.47 | 160.04 | 498.64 | 579.7
0.48 | 161.14 | 506.66 | 588.6
0.49 | 161.56 | 514.45 | 597.4
0.5 | 162.24 | 521.89 | 605.5

## Tranconductance (mS-mm)
VGS (V) | VDS = 0.100 V | VDS = 0.500 V | VDS = 0.900 V
-0.75 | -0.00234 | -0.01083 | -0.0312
-0.74 | -0.002245 | -0.010355 | -0.02705
-0.73 | -0.00243 | -0.008975 | -0.02725
-0.72 | -0.002595 | -0.00756 | -0.0265
-0.71 | -0.002595 | -0.00764 | -0.0209
-0.7 | -0.002705 | -0.008585 | -0.0206
-0.69 | -0.00242 | -0.00848 | -0.0256
-0.68 | -0.002011 | -0.007155 | -0.027
-0.67 | -0.001912 | -0.006765 | -0.01945
-0.66 | -0.002081 | -0.007595 | -0.02145
-0.65 | -0.002172 | -0.00756 | -0.02615
-0.64 | -0.0019295 | -0.00682 | -0.02105
-0.63 | -0.001713 | -0.00766 | -0.0196
-0.62 | -0.001645 | -0.008145 | -0.0216
-0.61 | -0.0017 | -0.006645 | -0.02055
-0.6 | -0.0017775 | -0.005295 | -0.0212
-0.59 | -0.001617 | -0.00529 | -0.019
-0.58 | -0.001341 | -0.006605 | -0.0173
-0.57 | -0.0013025 | -0.00593 | -0.01875
-0.56 | -0.0013445 | -0.00512 | -0.01815
-0.55 | -0.0011945 | -0.005535 | -0.01845
-0.54 | -0.0012645 | -0.00554 | -0.0168
-0.53 | -0.001345 | -0.00488 | -0.0145
-0.52 | -0.00118 | -0.00433 | -0.01435
-0.51 | -0.0010765 | -0.00451 | -0.0146
-0.5 | -0.001049 | -0.00405 | -0.012855
-0.49 | -0.0009045 | -0.003515 | -0.012675
-0.48 | -0.0006575 | -0.003765 | -0.0126
-0.47 | -0.000595 | -0.003425 | -0.010365
-0.46 | -0.000574 | -0.00237 | -0.0069
-0.45 | -0.000158 | -0.001465 | -0.003995
-0.44 | 0.0001585 | -0.000415 | -0.00183
-0.43 | 0.0003895 | 0.00054 | 0.00192
-0.42 | 0.000932 | 0.002615 | 0.006655
-0.41 | 0.0016295 | 0.00508 | 0.01541
-0.4 | 0.002633 | 0.008015 | 0.02857
-0.39 | 0.003901 | 0.0127 | 0.046755
-0.38 | 0.0056185 | 0.019 | 0.06831
-0.37 | 0.007956 | 0.02704 | 0.097
-0.36 | 0.0118375 | 0.039175 | 0.1424
-0.35 | 0.016604 | 0.055885 | 0.20615
-0.34 | 0.022535 | 0.077095 | 0.29205
-0.33 | 0.03095 | 0.10937 | 0.40725
-0.32 | 0.042925 | 0.160575 | 0.57175
-0.31 | 0.059835 | 0.220345 | 0.80025
-0.3 | 0.083215 | 0.29295 | 1.1157
-0.29 | 0.113455 | 0.40775 | 1.5852
-0.28 | 0.177165 | 0.56705 | 2.1908
-0.27 | 0.241955 | 0.78005 | 2.968
-0.26 | 0.30945 | 1.0629 | 4.0295
-0.25 | 0.4192 | 1.5036 | 5.497
-0.24 | 0.57445 | 2.03 | 7.581
-0.23 | 0.7844 | 2.6825 | 10.3315
-0.22 | 1.0581 | 3.652 | 13.725
-0.21 | 1.5309 | 4.939 | 18.5655
-0.2 | 2.07025 | 6.693 | 24.83
-0.19 | 2.712 | 9.086 | 32.65
-0.18 | 3.636 | 11.977 | 42.98
-0.17 | 4.9015 | 15.941 | 56.575
-0.16 | 6.5505 | 21.0295 | 72.735
-0.15 | 8.7645 | 27.81 | 93.635
-0.14 | 11.7145 | 36.535 | 117.78
-0.13 | 15.4865 | 47.495 | 146.845
-0.12 | 20.4705 | 61.035 | 180.6
-0.11 | 26.6 | 77.045 | 218.75
-0.1 | 35.045 | 98.735 | 260.2
-0.09 | 45.585 | 124.475 | 306.05
-0.08 | 57.645 | 152.63 | 356.05
-0.07 | 73.29 | 185.9 | 402.55
-0.06 | 91.655 | 225.6 | 458.55
-0.05 | 111.39 | 269.75 | 510.85
-0.04 | 136.865 | 315.65 | 562.95
-0.03 | 166.7 | 366.1 | 614.95
-0.02 | 196.65 | 414.4 | 664.15
-0.01 | 231.55 | 470.45 | 719.4
0 | 267.35 | 528.8 | 771.7
0.01 | 300.05 | 575.05 | 808
0.02 | 337.95 | 628.35 | 851.5
0.03 | 370.75 | 675.1 | 903.5
0.04 | 400.6 | 718.6 | 934.5
0.05 | 433.05 | 767.5 | 961
0.06 | 459.85 | 812.5 | 1005
0.07 | 480.7 | 852 | 1038
0.08 | 496.4 | 879.5 | 1060
0.09 | 507.65 | 914 | 1092
0.1 | 504.75 | 945 | 1102.5
0.11 | 510.6 | 979.5 | 1132
0.12 | 519 | 1012.5 | 1155
0.13 | 511 | 1017.5 | 1155.5
0.14 | 510 | 1045 | 1173.5
0.15 | 501.5 | 1070.5 | 1189.5
0.16 | 479 | 1083.5 | 1205
0.17 | 454 | 1100 | 1208
0.18 | 440.5 | 1106.5 | 1209.5
0.19 | 432.5 | 1112 | 1211
0.2 | 418.5 | 1131 | 1227
0.21 | 397 | 1145 | 1239
0.22 | 369 | 1147.5 | 1225.5
0.23 | 341 | 1149.5 | 1225
0.24 | 325.5 | 1142 | 1217.5
0.25 | 311 | 1146 | 1223.5
0.26 | 296.5 | 1153 | 1223.5
0.27 | 289 | 1149 | 1210
0.28 | 272.5 | 1146.5 | 1207.5
0.29 | 245 | 1139.5 | 1196
0.3 | 218.5 | 1132 | 1190
0.31 | 211 | 1124.5 | 1184
0.32 | 214.5 | 1111 | 1177
0.33 | 211 | 1102 | 1156.5
0.34 | 177 | 1093 | 1134.5
0.35 | 150 | 1079.5 | 1130
0.36 | 156.5 | 1063 | 1124
0.37 | 159 | 1043 | 1106.5
0.38 | 154.5 | 1021.5 | 1072
0.39 | 121 | 1010.5 | 1057
0.4 | 107 | 990.5 | 1052
0.41 | 129 | 967 | 1035.5
0.42 | 128.5 | 950 | 1018
0.43 | 104.5 | 922 | 986
0.44 | 81.5 | 895 | 962
0.45 | 85 | 873 | 929.5
0.46 | 102 | 843.5 | 915.5
0.47 | 111.5 | 814.5 | 910
0.48 | 76 | 790.5 | 885
0.49 | 55 | 761.5 | 845
0.5 | 68 | 744 | 810