## IDS-VDS Characteristic (mA-mm)
VGS (V) | VDS = 0.100 V | VDS = 0.500 V | VDS = 0.900 V
-0.75 | 0.0007446 | 0.0033174 | 0.011454
-0.74 | 0.0007092 | 0.0032147 | 0.011198
-0.73 | 0.0006752 | 0.0031205 | 0.010889
-0.72 | 0.0006524 | 0.0030253 | 0.010555
-0.71 | 0.0006247 | 0.0029289 | 0.01033
-0.7 | 0.0005979 | 0.0028032 | 0.009944
-0.69 | 0.0005711 | 0.0027242 | 0.009702
-0.68 | 0.000547 | 0.0026359 | 0.009421
-0.67 | 0.0005212 | 0.002539 | 0.009152
-0.66 | 0.00049929 | 0.0024447 | 0.008905
-0.65 | 0.00047496 | 0.0023751 | 0.008638
-0.64 | 0.0004573 | 0.0022982 | 0.008429
-0.63 | 0.00043458 | 0.0022207 | 0.008118
-0.62 | 0.00041569 | 0.0021301 | 0.007911
-0.61 | 0.00039699 | 0.0020583 | 0.007642
-0.6 | 0.00037764 | 0.0019834 | 0.007451
-0.59 | 0.00035997 | 0.0019126 | 0.007202
-0.58 | 0.00034216 | 0.0018514 | 0.007016
-0.57 | 0.00032777 | 0.0017793 | 0.006805
-0.56 | 0.00031252 | 0.0017118 | 0.006593
-0.55 | 0.00029676 | 0.0016468 | 0.006393
-0.54 | 0.00028316 | 0.0015865 | 0.006192
-0.53 | 0.00026988 | 0.0015274 | 0.006028
-0.52 | 0.00025763 | 0.0014771 | 0.005818
-0.51 | 0.00024337 | 0.0014308 | 0.005688
-0.5 | 0.00023332 | 0.0013761 | 0.005481
-0.49 | 0.00022394 | 0.0013445 | 0.005336
-0.48 | 0.00021515 | 0.0012875 | 0.005203
-0.47 | 0.00020508 | 0.0012498 | 0.00509
-0.46 | 0.00020034 | 0.0012211 | 0.0049914
-0.45 | 0.00019523 | 0.0011876 | 0.0048678
-0.44 | 0.00019235 | 0.0011679 | 0.0047961
-0.43 | 0.00019331 | 0.0011618 | 0.0047808
-0.42 | 0.00019879 | 0.0011685 | 0.0047981
-0.41 | 0.00020928 | 0.0011895 | 0.0048692
-0.4 | 0.00022788 | 0.0012474 | 0.0050698
-0.39 | 0.00025631 | 0.0013379 | 0.0053575
-0.38 | 0.00029851 | 0.0014724 | 0.005909
-0.37 | 0.00035953 | 0.0016756 | 0.006621
-0.36 | 0.00044873 | 0.0019702 | 0.007656
-0.35 | 0.000578 | 0.0023965 | 0.009195
-0.34 | 0.0007584 | 0.0030065 | 0.011425
-0.33 | 0.001003 | 0.0038446 | 0.014469
-0.32 | 0.0013435 | 0.0050316 | 0.018925
-0.31 | 0.0018207 | 0.006842 | 0.025167
-0.3 | 0.002482 | 0.009149 | 0.034044
-0.29 | 0.0033987 | 0.012374 | 0.046069
-0.28 | 0.0046399 | 0.016756 | 0.06331
-0.27 | 0.006792 | 0.023035 | 0.08715
-0.26 | 0.009281 | 0.03153 | 0.11931
-0.25 | 0.012704 | 0.043281 | 0.16342
-0.24 | 0.017301 | 0.0601 | 0.22348
-0.23 | 0.023783 | 0.08183 | 0.30665
-0.22 | 0.032433 | 0.11177 | 0.41646
-0.21 | 0.044306 | 0.15157 | 0.56621
-0.2 | 0.06196 | 0.20575 | 0.7651
-0.19 | 0.08434 | 0.27903 | 1.0383
-0.18 | 0.11466 | 0.37879 | 1.4036
-0.17 | 0.15524 | 0.51122 | 1.8645
-0.16 | 0.20937 | 0.6858 | 2.4738
-0.15 | 0.28206 | 0.9187 | 3.2638
-0.14 | 0.38048 | 1.2238 | 4.2716
-0.13 | 0.51062 | 1.6226 | 5.5482
-0.12 | 0.6845 | 2.1413 | 7.17
-0.11 | 0.913 | 2.811 | 9.05
-0.1 | 1.2111 | 3.6684 | 11.402
-0.09 | 1.6091 | 4.7325 | 14.188
-0.08 | 2.1117 | 6.092 | 17.394
-0.07 | 2.7488 | 7.742 | 21.141
-0.06 | 3.559 | 9.75 | 25.342
-0.05 | 4.5631 | 12.24 | 30.16
-0.04 | 5.801 | 15.081 | 35.439
-0.03 | 7.293 | 18.404 | 41.259
-0.02 | 9.109 | 22.279 | 47.52
-0.01 | 11.229 | 26.697 | 54.455
0 | 13.735 | 31.606 | 61.95
0.01 | 16.531 | 37.119 | 69.75
0.02 | 19.702 | 43.129 | 77.92
0.03 | 23.255 | 49.64 | 86.77
0.04 | 27.098 | 56.644 | 95.77
0.05 | 31.32 | 63.99 | 105.29
0.06 | 35.721 | 71.89 | 115.14
0.07 | 40.462 | 80.25 | 125.37
0.08 | 45.296 | 88.83 | 135.84
0.09 | 50.289 | 97.88 | 146.45
0.1 | 55.389 | 107.15 | 157.51
0.11 | 60.39 | 116.63 | 168.67
0.12 | 65.68 | 126.7 | 180.2
0.13 | 70.83 | 136.89 | 191.78
0.14 | 76 | 147.27 | 203.4
0.15 | 80.95 | 157.9 | 215.2
0.16 | 85.91 | 168.47 | 227.33
0.17 | 90.49 | 179.46 | 239.23
0.18 | 95.05 | 190.46 | 251.25
0.19 | 99.46 | 201.6 | 263.53
0.2 | 103.62 | 212.96 | 275.84
0.21 | 107.73 | 224.4 | 288.21
0.22 | 111.68 | 235.73 | 300.62
0.23 | 115.08 | 247.28 | 312.61
0.24 | 118.49 | 258.76 | 325.05
0.25 | 121.74 | 270.32 | 337.37
0.26 | 124.83 | 281.83 | 349.57
0.27 | 127.91 | 293.31 | 361.77
0.28 | 130.56 | 304.73 | 373.86
0.29 | 132.95 | 316.33 | 385.84
0.3 | 135.35 | 327.59 | 397.99
0.31 | 137.67 | 339 | 409.87
0.32 | 139.79 | 350.25 | 421.56
0.33 | 141.96 | 361.27 | 433.31
0.34 | 143.78 | 372.35 | 444.87
0.35 | 145.34 | 383.17 | 456.3
0.36 | 147.27 | 393.92 | 467.73
0.37 | 148.81 | 404.62 | 478.66
0.38 | 150.29 | 415.01 | 489.7
0.39 | 151.54 | 425.11 | 500.61
0.4 | 152.68 | 435.12 | 511.17
0.41 | 154.15 | 445.01 | 521.62
0.42 | 155.29 | 454.67 | 531.91
0.43 | 156.4 | 464.04 | 541.99
0.44 | 157.23 | 473.03 | 551.85
0.45 | 158.29 | 482.08 | 561.46
0.46 | 159.32 | 490.76 | 570.7
0.47 | 160.32 | 499 | 579.7
0.48 | 161.08 | 507.14 | 588.8
0.49 | 161.75 | 514.89 | 597.6
0.5 | 162.73 | 522.51 | 606.1

## Tranconductance (mS-mm)
VGS (V) | VDS = 0.100 V | VDS = 0.500 V | VDS = 0.900 V
-0.75 | -0.00354 | -0.01027 | -0.0256
-0.74 | -0.00347 | -0.009845 | -0.02825
-0.73 | -0.00284 | -0.00947 | -0.03215
-0.72 | -0.002525 | -0.00958 | -0.02795
-0.71 | -0.002725 | -0.011105 | -0.03055
-0.7 | -0.00268 | -0.010235 | -0.0314
-0.69 | -0.002545 | -0.008365 | -0.02615
-0.68 | -0.002495 | -0.00926 | -0.0275
-0.67 | -0.0023855 | -0.00956 | -0.0258
-0.66 | -0.002312 | -0.008195 | -0.0257
-0.65 | -0.0020995 | -0.007325 | -0.0238
-0.64 | -0.002019 | -0.00772 | -0.026
-0.63 | -0.0020805 | -0.008405 | -0.0259
-0.62 | -0.0018795 | -0.00812 | -0.0238
-0.61 | -0.0019025 | -0.007335 | -0.023
-0.6 | -0.001851 | -0.007285 | -0.022
-0.59 | -0.001774 | -0.0066 | -0.02175
-0.58 | -0.00161 | -0.006665 | -0.01985
-0.57 | -0.001482 | -0.00698 | -0.02115
-0.56 | -0.0015505 | -0.006625 | -0.0206
-0.55 | -0.001468 | -0.006265 | -0.02005
-0.54 | -0.001344 | -0.00597 | -0.01825
-0.53 | -0.0012765 | -0.00547 | -0.0187
-0.52 | -0.0013255 | -0.00483 | -0.017
-0.51 | -0.0012155 | -0.00505 | -0.01685
-0.5 | -0.0009715 | -0.004315 | -0.0176
-0.49 | -0.0009085 | -0.00443 | -0.0139
-0.48 | -0.000943 | -0.004735 | -0.0123
-0.47 | -0.0007405 | -0.00332 | -0.01058
-0.46 | -0.0004925 | -0.00311 | -0.01111
-0.45 | -0.0003995 | -0.00266 | -0.009765
-0.44 | -9.6e-05 | -0.00129 | -0.00435
-0.43 | 0.000322 | 3e-05 | 0.0001
-0.42 | 0.0007985 | 0.001385 | 0.00442
-0.41 | 0.0014545 | 0.003945 | 0.013585
-0.4 | 0.0023515 | 0.00742 | 0.024415
-0.39 | 0.0035315 | 0.01125 | 0.04196
-0.38 | 0.005161 | 0.016885 | 0.063175
-0.37 | 0.007511 | 0.02489 | 0.08735
-0.36 | 0.0109235 | 0.036045 | 0.1287
-0.35 | 0.0154835 | 0.051815 | 0.18845
-0.34 | 0.02125 | 0.072405 | 0.2637
-0.33 | 0.029255 | 0.101255 | 0.375
-0.32 | 0.040885 | 0.14987 | 0.5349
-0.31 | 0.056925 | 0.20587 | 0.75595
-0.3 | 0.0789 | 0.2766 | 1.0451
-0.29 | 0.107895 | 0.38035 | 1.4633
-0.28 | 0.169665 | 0.53305 | 2.05405
-0.27 | 0.232055 | 0.7387 | 2.8
-0.26 | 0.2956 | 1.0123 | 3.8135
-0.25 | 0.401 | 1.4285 | 5.2085
-0.24 | 0.55395 | 1.92745 | 7.1615
-0.23 | 0.7566 | 2.5835 | 9.649
-0.22 | 1.02615 | 3.487 | 12.978
-0.21 | 1.47635 | 4.699 | 17.432
-0.2 | 2.0017 | 6.373 | 23.6045
-0.19 | 2.635 | 8.652 | 31.925
-0.18 | 3.545 | 11.6095 | 41.31
-0.17 | 4.7355 | 15.3505 | 53.51
-0.16 | 6.341 | 20.374 | 69.965
-0.15 | 8.5555 | 26.9 | 89.89
-0.14 | 11.428 | 35.195 | 114.22
-0.13 | 15.201 | 45.875 | 144.92
-0.12 | 20.119 | 59.42 | 175.09
-0.11 | 26.33 | 76.355 | 211.6
-0.1 | 34.805 | 96.075 | 256.9
-0.09 | 45.03 | 121.18 | 299.6
-0.08 | 56.985 | 150.475 | 347.65
-0.07 | 72.365 | 182.9 | 397.4
-0.06 | 90.715 | 224.9 | 450.95
-0.05 | 112.1 | 266.55 | 504.85
-0.04 | 136.495 | 308.2 | 554.95
-0.03 | 165.4 | 359.9 | 604.05
-0.02 | 196.8 | 414.65 | 659.8
-0.01 | 231.3 | 466.35 | 721.5
0 | 265.1 | 521.1 | 764.75
0.01 | 298.35 | 576.15 | 798.5
0.02 | 336.2 | 626.05 | 851
0.03 | 369.8 | 675.75 | 892.5
0.04 | 403.25 | 717.5 | 926
0.05 | 431.15 | 762.3 | 968.5
0.06 | 457.1 | 813 | 1004
0.07 | 478.75 | 847 | 1035
0.08 | 491.35 | 881.5 | 1054
0.09 | 504.65 | 916 | 1083.5
0.1 | 505.05 | 937.5 | 1111
0.11 | 514.55 | 977.5 | 1134.5
0.12 | 522 | 1013 | 1155.5
0.13 | 516 | 1028.5 | 1160
0.14 | 506 | 1050.5 | 1171
0.15 | 495.5 | 1060 | 1196.5
0.16 | 477 | 1078 | 1201.5
0.17 | 457 | 1099.5 | 1196
0.18 | 448.5 | 1107 | 1215
0.19 | 428.5 | 1125 | 1229.5
0.2 | 413.5 | 1140 | 1234
0.21 | 403 | 1138.5 | 1239
0.22 | 367.5 | 1144 | 1220
0.23 | 340.5 | 1151.5 | 1221.5
0.24 | 333 | 1152 | 1238
0.25 | 317 | 1153.5 | 1226
0.26 | 308.5 | 1149.5 | 1220
0.27 | 286.5 | 1145 | 1214.5
0.28 | 252 | 1151 | 1203.5
0.29 | 239.5 | 1143 | 1206.5
0.3 | 236 | 1133.5 | 1201.5
0.31 | 222 | 1133 | 1178.5
0.32 | 214.5 | 1113.5 | 1172
0.33 | 199.5 | 1105 | 1165.5
0.34 | 169 | 1095 | 1149.5
0.35 | 174.5 | 1078.5 | 1143
0.36 | 173.5 | 1072.5 | 1118
0.37 | 151 | 1054.5 | 1098.5
0.38 | 136.5 | 1024.5 | 1097.5
0.39 | 119.5 | 1005.5 | 1073.5
0.4 | 130.5 | 995 | 1050.5
0.41 | 130.5 | 977.5 | 1037
0.42 | 112.5 | 951.5 | 1018.5
0.43 | 97 | 918 | 997
0.44 | 94.5 | 902 | 973.5
0.45 | 104.5 | 886.5 | 942.5
0.46 | 101.5 | 846 | 912
0.47 | 88 | 819 | 905
0.48 | 71.5 | 794.5 | 895
0.49 | 82.5 | 768.5 | 865
0.5 | 98 | 762 | 850