## IDS-VDS Characteristic (mA-mm)
VGS (V) | VDS = 0.100 V | VDS = 0.500 V | VDS = 0.900 V
-0.75 | 0.0006544 | 0.002811 | 0.009536
-0.74 | 0.0006243 | 0.0027304 | 0.009319
-0.73 | 0.0005982 | 0.0026482 | 0.009048
-0.72 | 0.0005696 | 0.0025642 | 0.00881
-0.71 | 0.0005406 | 0.0024793 | 0.008542
-0.7 | 0.0005272 | 0.0024226 | 0.008315
-0.69 | 0.0005023 | 0.0023232 | 0.008062
-0.68 | 0.00048003 | 0.0022549 | 0.007839
-0.67 | 0.0004629 | 0.0021815 | 0.007675
-0.66 | 0.00044288 | 0.0021009 | 0.007428
-0.65 | 0.00041851 | 0.0020187 | 0.007251
-0.64 | 0.00040356 | 0.0019459 | 0.007027
-0.63 | 0.00038232 | 0.0018945 | 0.006822
-0.62 | 0.00036542 | 0.00182 | 0.006641
-0.61 | 0.00034832 | 0.0017791 | 0.006468
-0.6 | 0.00033504 | 0.0017133 | 0.006269
-0.59 | 0.00031929 | 0.0016494 | 0.006104
-0.58 | 0.00030344 | 0.0015996 | 0.005909
-0.57 | 0.00028798 | 0.0015369 | 0.00573
-0.56 | 0.00027364 | 0.0014832 | 0.005556
-0.55 | 0.00026285 | 0.0014197 | 0.005384
-0.54 | 0.0002493 | 0.0013662 | 0.00524
-0.53 | 0.00023943 | 0.0013199 | 0.005073
-0.52 | 0.00022839 | 0.0012796 | 0.0049668
-0.51 | 0.00021745 | 0.0012337 | 0.0048037
-0.5 | 0.00020647 | 0.0011887 | 0.0046915
-0.49 | 0.0001992 | 0.0011625 | 0.0045797
-0.48 | 0.00019156 | 0.0011228 | 0.0044795
-0.47 | 0.00018449 | 0.0010901 | 0.0043409
-0.46 | 0.00017838 | 0.0010625 | 0.0042651
-0.45 | 0.00017558 | 0.0010426 | 0.0042251
-0.44 | 0.00017489 | 0.0010337 | 0.0041674
-0.43 | 0.0001788 | 0.0010303 | 0.0041764
-0.42 | 0.00018474 | 0.0010489 | 0.0042081
-0.41 | 0.00019775 | 0.0010866 | 0.004309
-0.4 | 0.00021816 | 0.0011503 | 0.0045489
-0.39 | 0.00024978 | 0.0012495 | 0.004927
-0.38 | 0.00029493 | 0.0014023 | 0.0054554
-0.37 | 0.00036235 | 0.0016325 | 0.006366
-0.36 | 0.00045623 | 0.0019532 | 0.00749
-0.35 | 0.0005995 | 0.0024088 | 0.009205
-0.34 | 0.0007857 | 0.0030624 | 0.011578
-0.33 | 0.0010468 | 0.0039768 | 0.015043
-0.32 | 0.0014071 | 0.0052509 | 0.019703
-0.31 | 0.0019076 | 0.007143 | 0.026529
-0.3 | 0.0025946 | 0.009612 | 0.035878
-0.29 | 0.0035604 | 0.013003 | 0.04892
-0.28 | 0.0048728 | 0.017736 | 0.067
-0.27 | 0.007081 | 0.024256 | 0.09189
-0.26 | 0.009639 | 0.033076 | 0.12675
-0.25 | 0.013167 | 0.045344 | 0.1718
-0.24 | 0.017931 | 0.06283 | 0.23644
-0.23 | 0.02459 | 0.08563 | 0.32226
-0.22 | 0.033506 | 0.11657 | 0.43796
-0.21 | 0.045671 | 0.15863 | 0.5957
-0.2 | 0.06387 | 0.21444 | 0.8066
-0.19 | 0.08639 | 0.29118 | 1.0829
-0.18 | 0.11764 | 0.39357 | 1.4603
-0.17 | 0.15871 | 0.52957 | 1.9464
-0.16 | 0.21408 | 0.7105 | 2.5796
-0.15 | 0.28891 | 0.9513 | 3.3863
-0.14 | 0.38749 | 1.2656 | 4.4076
-0.13 | 0.5204 | 1.6682 | 5.719
-0.12 | 0.6946 | 2.1947 | 7.329
-0.11 | 0.9263 | 2.8774 | 9.249
-0.1 | 1.2268 | 3.7418 | 11.629
-0.09 | 1.6192 | 4.8418 | 14.448
-0.08 | 2.1238 | 6.184 | 17.691
-0.07 | 2.7633 | 7.871 | 21.522
-0.06 | 3.5685 | 9.892 | 25.771
-0.05 | 4.5889 | 12.344 | 30.625
-0.04 | 5.782 | 15.241 | 35.905
-0.03 | 7.265 | 18.614 | 41.793
-0.02 | 9.077 | 22.478 | 48.156
-0.01 | 11.201 | 26.869 | 55.034
0 | 13.667 | 31.92 | 62.55
0.01 | 16.489 | 37.266 | 70.55
0.02 | 19.633 | 43.281 | 78.7
0.03 | 23.206 | 49.816 | 87.54
0.04 | 27.054 | 56.804 | 96.55
0.05 | 31.201 | 64.19 | 106.19
0.06 | 35.625 | 72.08 | 116.03
0.07 | 40.364 | 80.35 | 126.35
0.08 | 45.248 | 89.06 | 136.85
0.09 | 50.275 | 98.09 | 147.37
0.1 | 55.424 | 107.43 | 158.46
0.11 | 60.43 | 117.07 | 169.74
0.12 | 65.72 | 126.91 | 181.3
0.13 | 70.89 | 137.05 | 192.93
0.14 | 75.96 | 147.34 | 204.43
0.15 | 80.99 | 157.99 | 216.4
0.16 | 85.93 | 168.92 | 228.45
0.17 | 90.7 | 179.7 | 240.52
0.18 | 95.39 | 190.81 | 252.57
0.19 | 99.75 | 201.9 | 264.79
0.2 | 103.94 | 213.18 | 277.04
0.21 | 107.9 | 224.63 | 289.44
0.22 | 111.72 | 236.08 | 301.71
0.23 | 115.46 | 247.6 | 313.82
0.24 | 118.98 | 259.1 | 326.19
0.25 | 122.28 | 270.65 | 338.63
0.26 | 125.28 | 282.06 | 350.78
0.27 | 128.18 | 293.72 | 363.05
0.28 | 130.82 | 305.19 | 374.96
0.29 | 133.45 | 316.57 | 387.14
0.3 | 136.01 | 328.15 | 399.17
0.31 | 138.26 | 339.28 | 411.12
0.32 | 140.51 | 350.55 | 422.83
0.33 | 142.3 | 361.82 | 434.58
0.34 | 144.18 | 372.82 | 446.04
0.35 | 146.13 | 383.68 | 457.49
0.36 | 147.77 | 394.32 | 468.78
0.37 | 149.25 | 405.05 | 479.84
0.38 | 150.65 | 415.53 | 490.91
0.39 | 152.08 | 425.75 | 501.74
0.4 | 153.53 | 435.6 | 512.31
0.41 | 154.88 | 445.49 | 522.83
0.42 | 155.76 | 455.21 | 533
0.43 | 156.91 | 464.65 | 543.11
0.44 | 158.09 | 473.83 | 552.89
0.45 | 158.96 | 482.54 | 562.53
0.46 | 160 | 491.26 | 571.8
0.47 | 160.68 | 499.67 | 581
0.48 | 161.62 | 507.78 | 589.8
0.49 | 162.54 | 515.56 | 598.3
0.5 | 163.03 | 523.01 | 607.1

## Tranconductance (mS-mm)
VGS (V) | VDS = 0.100 V | VDS = 0.500 V | VDS = 0.900 V
-0.75 | -0.00301 | -0.00806 | -0.0217
-0.74 | -0.00281 | -0.00814 | -0.0244
-0.73 | -0.002735 | -0.00831 | -0.02545
-0.72 | -0.00288 | -0.008445 | -0.0253
-0.71 | -0.00212 | -0.00708 | -0.02475
-0.7 | -0.001915 | -0.007805 | -0.024
-0.69 | -0.0023585 | -0.008385 | -0.0238
-0.68 | -0.00197 | -0.007085 | -0.01935
-0.67 | -0.0018575 | -0.0077 | -0.02055
-0.66 | -0.0022195 | -0.00814 | -0.0212
-0.65 | -0.001966 | -0.00775 | -0.02005
-0.64 | -0.0018095 | -0.00621 | -0.02145
-0.63 | -0.001907 | -0.006295 | -0.0193
-0.62 | -0.0017 | -0.00577 | -0.0177
-0.61 | -0.001519 | -0.005335 | -0.0186
-0.6 | -0.0014515 | -0.006485 | -0.0182
-0.59 | -0.00158 | -0.005685 | -0.018
-0.58 | -0.0015655 | -0.005625 | -0.0187
-0.57 | -0.00149 | -0.00582 | -0.01765
-0.56 | -0.0012565 | -0.00586 | -0.0173
-0.55 | -0.001217 | -0.00585 | -0.0158
-0.54 | -0.001171 | -0.00499 | -0.01555
-0.53 | -0.0010455 | -0.00433 | -0.01366
-0.52 | -0.001099 | -0.00431 | -0.013465
-0.51 | -0.001096 | -0.004545 | -0.013765
-0.5 | -0.0009125 | -0.00356 | -0.0112
-0.49 | -0.0007455 | -0.003295 | -0.0106
-0.48 | -0.0007355 | -0.00362 | -0.01194
-0.47 | -0.000659 | -0.003015 | -0.01072
-0.46 | -0.0004455 | -0.002375 | -0.00579
-0.45 | -0.0001745 | -0.00144 | -0.004885
-0.44 | 0.000161 | -0.000615 | -0.002435
-0.43 | 0.0004925 | 0.00076 | 0.002035
-0.42 | 0.0009475 | 0.002815 | 0.00663
-0.41 | 0.001671 | 0.00507 | 0.01704
-0.4 | 0.0026015 | 0.008145 | 0.0309
-0.39 | 0.0038385 | 0.0126 | 0.045325
-0.38 | 0.0056285 | 0.01915 | 0.07195
-0.37 | 0.008065 | 0.027545 | 0.10173
-0.36 | 0.0118575 | 0.038815 | 0.14195
-0.35 | 0.0164735 | 0.05546 | 0.2044
-0.34 | 0.022365 | 0.0784 | 0.2919
-0.33 | 0.03107 | 0.109425 | 0.40625
-0.32 | 0.04304 | 0.15831 | 0.5743
-0.31 | 0.059375 | 0.218055 | 0.80875
-0.3 | 0.08264 | 0.293 | 1.11955
-0.29 | 0.11391 | 0.4062 | 1.5561
-0.28 | 0.17603 | 0.56265 | 2.1485
-0.27 | 0.23831 | 0.767 | 2.9875
-0.26 | 0.3043 | 1.0544 | 3.9955
-0.25 | 0.4146 | 1.4877 | 5.4845
-0.24 | 0.57115 | 2.0143 | 7.523
-0.23 | 0.77875 | 2.687 | 10.076
-0.22 | 1.05405 | 3.65 | 13.672
-0.21 | 1.5182 | 4.8935 | 18.432
-0.2 | 2.03595 | 6.6275 | 24.36
-0.19 | 2.6885 | 8.9565 | 32.685
-0.18 | 3.616 | 11.9195 | 43.175
-0.17 | 4.822 | 15.8465 | 55.965
-0.16 | 6.51 | 21.0865 | 71.995
-0.15 | 8.6705 | 27.755 | 91.4
-0.14 | 11.5745 | 35.845 | 116.635
-0.13 | 15.3555 | 46.455 | 146.07
-0.12 | 20.295 | 60.46 | 176.5
-0.11 | 26.61 | 77.355 | 215
-0.1 | 34.645 | 98.22 | 259.95
-0.09 | 44.85 | 122.11 | 303.1
-0.08 | 57.205 | 151.46 | 353.7
-0.07 | 72.235 | 185.4 | 404
-0.06 | 91.28 | 223.65 | 455.15
-0.05 | 110.675 | 267.45 | 506.7
-0.04 | 133.805 | 313.5 | 558.4
-0.03 | 164.75 | 361.85 | 612.55
-0.02 | 196.8 | 412.75 | 662.05
-0.01 | 229.5 | 472.1 | 719.7
0 | 264.4 | 519.85 | 775.8
0.01 | 298.3 | 568.05 | 807.5
0.02 | 335.85 | 627.5 | 849.5
0.03 | 371.05 | 676.15 | 892.5
0.04 | 399.75 | 718.7 | 932.5
0.05 | 428.55 | 763.8 | 974
0.06 | 458.15 | 808 | 1008
0.07 | 481.15 | 849 | 1041
0.08 | 495.55 | 887 | 1051
0.09 | 508.8 | 918.5 | 1080.5
0.1 | 507.75 | 949 | 1118.5
0.11 | 514.8 | 974 | 1142
0.12 | 523 | 999 | 1159.5
0.13 | 512 | 1021.5 | 1156.5
0.14 | 505 | 1047 | 1173.5
0.15 | 498.5 | 1079 | 1201
0.16 | 485.5 | 1085.5 | 1206
0.17 | 473 | 1094.5 | 1206
0.18 | 452.5 | 1110 | 1213.5
0.19 | 427.5 | 1118.5 | 1223.5
0.2 | 407.5 | 1136.5 | 1232.5
0.21 | 389 | 1145 | 1233.5
0.22 | 378 | 1148.5 | 1219
0.23 | 363 | 1151 | 1224
0.24 | 341 | 1152.5 | 1240.5
0.25 | 315 | 1148 | 1229.5
0.26 | 295 | 1153.5 | 1221
0.27 | 277 | 1156.5 | 1209
0.28 | 263.5 | 1142.5 | 1204.5
0.29 | 259.5 | 1148 | 1210.5
0.3 | 240.5 | 1135.5 | 1199
0.31 | 225 | 1120 | 1183
0.32 | 202 | 1127 | 1173
0.33 | 183.5 | 1113.5 | 1160.5
0.34 | 191.5 | 1093 | 1145.5
0.35 | 179.5 | 1075 | 1137
0.36 | 156 | 1068.5 | 1117.5
0.37 | 144 | 1060.5 | 1106.5
0.38 | 141.5 | 1035 | 1095
0.39 | 144 | 1003.5 | 1070
0.4 | 140 | 987 | 1054.5
0.41 | 111.5 | 980.5 | 1034.5
0.42 | 101.5 | 958 | 1014
0.43 | 116.5 | 931 | 994.5
0.44 | 102.5 | 894.5 | 971
0.45 | 95.5 | 871.5 | 945.5
0.46 | 86 | 856.5 | 923.5
0.47 | 81 | 826 | 900
0.48 | 93 | 794.5 | 865
0.49 | 70.5 | 761.5 | 865
0.5 | 49 | 745 | 880