## IDS-VDS Characteristic (mA-mm)
VGS (V) | VDS = 0.100 V | VDS = 0.500 V | VDS = 0.900 V
-0.75 | 0.0007102 | 0.0032157 | 0.011312
-0.74 | 0.0006779 | 0.0031204 | 0.010983
-0.73 | 0.0006472 | 0.0030091 | 0.010753
-0.72 | 0.0006165 | 0.0029119 | 0.010417
-0.71 | 0.0005936 | 0.0028196 | 0.010125
-0.7 | 0.0005673 | 0.002723 | 0.009833
-0.69 | 0.0005462 | 0.0026306 | 0.009597
-0.68 | 0.0005276 | 0.0025414 | 0.009304
-0.67 | 0.00050143 | 0.0024621 | 0.009016
-0.66 | 0.00048059 | 0.0023615 | 0.008812
-0.65 | 0.00045649 | 0.0022756 | 0.008528
-0.64 | 0.00043302 | 0.0021921 | 0.008293
-0.63 | 0.00041496 | 0.0021242 | 0.008045
-0.62 | 0.00039715 | 0.0020503 | 0.007798
-0.61 | 0.00037882 | 0.0019756 | 0.00753
-0.6 | 0.00036404 | 0.0019184 | 0.007342
-0.59 | 0.00034607 | 0.0018329 | 0.007122
-0.58 | 0.00032908 | 0.0017635 | 0.006916
-0.57 | 0.0003128 | 0.0017187 | 0.006706
-0.56 | 0.00029901 | 0.0016535 | 0.006532
-0.55 | 0.00028471 | 0.0015736 | 0.006312
-0.54 | 0.00027033 | 0.0015197 | 0.006149
-0.53 | 0.00025804 | 0.0014708 | 0.005951
-0.52 | 0.00024514 | 0.0014143 | 0.005768
-0.51 | 0.00023495 | 0.0013685 | 0.00562
-0.5 | 0.00022313 | 0.0013321 | 0.005411
-0.49 | 0.00021478 | 0.0012743 | 0.005278
-0.48 | 0.00020499 | 0.0012355 | 0.005112
-0.47 | 0.00019828 | 0.0012002 | 0.0050104
-0.46 | 0.00019091 | 0.0011702 | 0.0048932
-0.45 | 0.00018712 | 0.0011418 | 0.0047836
-0.44 | 0.00018454 | 0.0011262 | 0.0047269
-0.43 | 0.0001847 | 0.0011198 | 0.0046867
-0.42 | 0.00019113 | 0.0011151 | 0.004693
-0.41 | 0.00020059 | 0.0011424 | 0.0047917
-0.4 | 0.00021972 | 0.001203 | 0.004942
-0.39 | 0.00024695 | 0.0012873 | 0.0052411
-0.38 | 0.00028815 | 0.0014249 | 0.005747
-0.37 | 0.00034962 | 0.0016265 | 0.006447
-0.36 | 0.00043577 | 0.0019141 | 0.007487
-0.35 | 0.00055848 | 0.0023215 | 0.008953
-0.34 | 0.0007784 | 0.0029172 | 0.011126
-0.33 | 0.0010305 | 0.0037461 | 0.014221
-0.32 | 0.0013827 | 0.0049073 | 0.018541
-0.31 | 0.0018654 | 0.006689 | 0.024728
-0.3 | 0.0025419 | 0.008965 | 0.033156
-0.29 | 0.0034542 | 0.012091 | 0.045351
-0.28 | 0.0047422 | 0.016409 | 0.06203
-0.27 | 0.00677 | 0.022509 | 0.08511
-0.26 | 0.00925 | 0.03086 | 0.11708
-0.25 | 0.012576 | 0.042278 | 0.16051
-0.24 | 0.017239 | 0.05834 | 0.22017
-0.23 | 0.023599 | 0.07978 | 0.30202
-0.22 | 0.032259 | 0.10891 | 0.40866
-0.21 | 0.043904 | 0.14812 | 0.55892
-0.2 | 0.06116 | 0.20119 | 0.7568
-0.19 | 0.08284 | 0.27236 | 1.0231
-0.18 | 0.11302 | 0.37097 | 1.3839
-0.17 | 0.15245 | 0.49966 | 1.8509
-0.16 | 0.20677 | 0.672 | 2.4333
-0.15 | 0.27847 | 0.899 | 3.2136
-0.14 | 0.37607 | 1.2048 | 4.2143
-0.13 | 0.50353 | 1.5907 | 5.4584
-0.12 | 0.6722 | 2.0936 | 7.052
-0.11 | 0.8957 | 2.7614 | 8.969
-0.1 | 1.1892 | 3.5935 | 11.278
-0.09 | 1.5749 | 4.6599 | 14.065
-0.08 | 2.0649 | 6 | 17.203
-0.07 | 2.6966 | 7.601 | 20.901
-0.06 | 3.4797 | 9.588 | 25.097
-0.05 | 4.4853 | 12.011 | 29.861
-0.04 | 5.701 | 14.835 | 35.149
-0.03 | 7.167 | 18.148 | 40.778
-0.02 | 8.955 | 21.923 | 47.123
-0.01 | 11.046 | 26.271 | 53.993
0 | 13.508 | 31.213 | 61.41
0.01 | 16.275 | 36.654 | 69.23
0.02 | 19.432 | 42.482 | 77.35
0.03 | 22.973 | 49.072 | 86.01
0.04 | 26.805 | 55.966 | 95.18
0.05 | 30.962 | 63.24 | 104.59
0.06 | 35.32 | 71.05 | 114.33
0.07 | 40.061 | 79.41 | 124.66
0.08 | 44.903 | 88.1 | 134.87
0.09 | 49.904 | 96.93 | 145.7
0.1 | 55.056 | 106.25 | 156.58
0.11 | 60.03 | 115.79 | 167.71
0.12 | 65.34 | 125.73 | 179.16
0.13 | 70.53 | 135.73 | 190.58
0.14 | 75.55 | 146.11 | 202.22
0.15 | 80.59 | 156.53 | 214.06
0.16 | 85.47 | 167.39 | 226.14
0.17 | 90.28 | 178.26 | 238.01
0.18 | 94.96 | 189.04 | 250.15
0.19 | 99.35 | 200.3 | 262.27
0.2 | 103.43 | 211.48 | 274.47
0.21 | 107.49 | 222.94 | 286.98
0.22 | 111.32 | 234.48 | 298.98
0.23 | 115.01 | 245.75 | 311.33
0.24 | 118.55 | 257.24 | 323.54
0.25 | 121.92 | 268.85 | 335.88
0.26 | 124.78 | 280.36 | 348.1
0.27 | 127.81 | 291.74 | 360.15
0.28 | 130.39 | 303.25 | 372.28
0.29 | 133.04 | 314.65 | 384.26
0.3 | 135.71 | 326.11 | 396.31
0.31 | 137.83 | 337.43 | 408.08
0.32 | 139.95 | 348.41 | 419.95
0.33 | 141.82 | 359.65 | 431.62
0.34 | 143.84 | 370.7 | 443.14
0.35 | 145.79 | 381.56 | 454.54
0.36 | 147.51 | 392.28 | 465.55
0.37 | 148.83 | 402.85 | 476.91
0.38 | 150.29 | 413.31 | 487.83
0.39 | 151.84 | 423.5 | 498.54
0.4 | 153.16 | 433.46 | 509.18
0.41 | 154.48 | 443.22 | 519.4
0.42 | 155.39 | 452.92 | 529.87
0.43 | 156.55 | 462.38 | 539.9
0.44 | 157.79 | 471.45 | 549.69
0.45 | 158.59 | 480.29 | 559.2
0.46 | 159.64 | 488.94 | 568.75
0.47 | 160.27 | 497.42 | 577.6
0.48 | 161.22 | 505.49 | 586.6
0.49 | 162.22 | 513.22 | 595.1
0.5 | 162.89 | 520.79 | 603.4

## Tranconductance (mS-mm)
VGS (V) | VDS = 0.100 V | VDS = 0.500 V | VDS = 0.900 V
-0.75 | -0.00323 | -0.00953 | -0.0329
-0.74 | -0.00315 | -0.01033 | -0.02795
-0.73 | -0.00307 | -0.010425 | -0.0283
-0.72 | -0.00268 | -0.009475 | -0.0314
-0.71 | -0.00246 | -0.009445 | -0.0292
-0.7 | -0.00237 | -0.00945 | -0.0264
-0.69 | -0.001985 | -0.00908 | -0.02645
-0.68 | -0.0022385 | -0.008425 | -0.02905
-0.67 | -0.0023505 | -0.008995 | -0.0246
-0.66 | -0.002247 | -0.009325 | -0.0244
-0.65 | -0.0023785 | -0.00847 | -0.02595
-0.64 | -0.0020765 | -0.00757 | -0.02415
-0.63 | -0.0017935 | -0.00709 | -0.02475
-0.62 | -0.001807 | -0.00743 | -0.02575
-0.61 | -0.0016555 | -0.006595 | -0.0228
-0.6 | -0.0016375 | -0.007135 | -0.0204
-0.59 | -0.001748 | -0.007745 | -0.0213
-0.58 | -0.0016635 | -0.00571 | -0.0208
-0.57 | -0.0015035 | -0.0055 | -0.0192
-0.56 | -0.0014045 | -0.007255 | -0.0197
-0.55 | -0.001434 | -0.00669 | -0.01915
-0.54 | -0.0013335 | -0.00514 | -0.01805
-0.53 | -0.0012595 | -0.00527 | -0.01905
-0.52 | -0.0011545 | -0.005115 | -0.01655
-0.51 | -0.0011005 | -0.00411 | -0.01785
-0.5 | -0.0010085 | -0.00471 | -0.0171
-0.49 | -0.000907 | -0.00483 | -0.01495
-0.48 | -0.000825 | -0.003705 | -0.01338
-0.47 | -0.000704 | -0.003265 | -0.01094
-0.46 | -0.000558 | -0.00292 | -0.01134
-0.45 | -0.0003185 | -0.0022 | -0.008315
-0.44 | -0.000121 | -0.0011 | -0.004845
-0.43 | 0.0003295 | -0.000555 | -0.001695
-0.42 | 0.0007945 | 0.00113 | 0.00525
-0.41 | 0.0014295 | 0.004395 | 0.01245
-0.4 | 0.002318 | 0.007245 | 0.02247
-0.39 | 0.0034215 | 0.011095 | 0.04025
-0.38 | 0.0051335 | 0.01696 | 0.060295
-0.37 | 0.007381 | 0.02446 | 0.087
-0.36 | 0.010443 | 0.03475 | 0.1253
-0.35 | 0.0171315 | 0.050155 | 0.18195
-0.34 | 0.023601 | 0.07123 | 0.2634
-0.33 | 0.030215 | 0.099505 | 0.37075
-0.32 | 0.041745 | 0.147145 | 0.52535
-0.31 | 0.05796 | 0.202885 | 0.73075
-0.3 | 0.07944 | 0.2701 | 1.03115
-0.29 | 0.110015 | 0.3722 | 1.4437
-0.28 | 0.16579 | 0.5209 | 1.98795
-0.27 | 0.22539 | 0.72255 | 2.7525
-0.26 | 0.2903 | 0.98845 | 3.77
-0.25 | 0.39945 | 1.374 | 5.1545
-0.24 | 0.55115 | 1.8751 | 7.0755
-0.23 | 0.751 | 2.5285 | 9.4245
-0.22 | 1.01525 | 3.417 | 12.845
-0.21 | 1.44505 | 4.614 | 17.407
-0.2 | 1.9468 | 6.212 | 23.209
-0.19 | 2.593 | 8.489 | 31.355
-0.18 | 3.4805 | 11.365 | 41.39
-0.17 | 4.6875 | 15.0515 | 52.47
-0.16 | 6.301 | 19.967 | 68.135
-0.15 | 8.465 | 26.64 | 89.05
-0.14 | 11.253 | 34.585 | 112.24
-0.13 | 14.8065 | 44.44 | 141.885
-0.12 | 19.6085 | 58.535 | 175.53
-0.11 | 25.85 | 74.995 | 211.3
-0.1 | 33.96 | 94.925 | 254.8
-0.09 | 43.785 | 120.325 | 296.25
-0.08 | 56.085 | 147.055 | 341.8
-0.07 | 70.74 | 179.4 | 394.7
-0.06 | 89.435 | 220.5 | 448
-0.05 | 111.065 | 262.35 | 502.6
-0.04 | 134.085 | 306.85 | 545.85
-0.03 | 162.7 | 354.4 | 598.7
-0.02 | 193.95 | 406.15 | 660.75
-0.01 | 227.65 | 464.5 | 714.35
0 | 261.45 | 519.15 | 761.85
0.01 | 296.2 | 563.45 | 797
0.02 | 334.9 | 620.9 | 839
0.03 | 368.65 | 674.2 | 891.5
0.04 | 399.45 | 708.4 | 929
0.05 | 425.75 | 754.2 | 957.5
0.06 | 454.95 | 808.5 | 1003.5
0.07 | 479.15 | 852.5 | 1027
0.08 | 492.15 | 876 | 1052
0.09 | 507.65 | 907.5 | 1085.5
0.1 | 506.3 | 943 | 1100.5
0.11 | 514.2 | 974 | 1129
0.12 | 525 | 997 | 1143.5
0.13 | 510.5 | 1019 | 1153
0.14 | 503 | 1040 | 1174
0.15 | 496 | 1064 | 1196
0.16 | 484.5 | 1086.5 | 1197.5
0.17 | 474.5 | 1082.5 | 1200.5
0.18 | 453.5 | 1102 | 1213
0.19 | 423.5 | 1122 | 1216
0.2 | 407 | 1132 | 1235.5
0.21 | 394.5 | 1150 | 1225.5
0.22 | 376 | 1140.5 | 1217.5
0.23 | 361.5 | 1138 | 1228
0.24 | 345.5 | 1155 | 1227.5
0.25 | 311.5 | 1156 | 1228
0.26 | 294.5 | 1144.5 | 1213.5
0.27 | 280.5 | 1144.5 | 1209
0.28 | 261.5 | 1145.5 | 1205.5
0.29 | 266 | 1143 | 1201.5
0.3 | 239.5 | 1139 | 1191
0.31 | 212 | 1115 | 1182
0.32 | 199.5 | 1111 | 1177
0.33 | 194.5 | 1114.5 | 1159.5
0.34 | 198.5 | 1095.5 | 1146
0.35 | 183.5 | 1079 | 1120.5
0.36 | 152 | 1064.5 | 1118.5
0.37 | 139 | 1051.5 | 1114
0.38 | 150.5 | 1032.5 | 1081.5
0.39 | 143.5 | 1007.5 | 1067.5
0.4 | 132 | 986 | 1043
0.41 | 111.5 | 973 | 1034.5
0.42 | 103.5 | 958 | 1025
0.43 | 120 | 926.5 | 991
0.44 | 102 | 895.5 | 965
0.45 | 92.5 | 874.5 | 953
0.46 | 84 | 856.5 | 920
0.47 | 79 | 827.5 | 892.5
0.48 | 97.5 | 790 | 875
0.49 | 83.5 | 765 | 840
0.5 | 67 | 757 | 830