## IDS-VDS Characteristic (mA-mm)
VGS (V) | VDS = 0.100 V | VDS = 0.500 V | VDS = 0.900 V
-0.75 | 0.0007227 | 0.0032983 | 0.011616
-0.74 | 0.000694 | 0.0032068 | 0.011265
-0.73 | 0.000663 | 0.0031361 | 0.010956
-0.72 | 0.0006324 | 0.0030123 | 0.010578
-0.71 | 0.0006076 | 0.0029004 | 0.010393
-0.7 | 0.0005763 | 0.002802 | 0.010077
-0.69 | 0.0005542 | 0.0027082 | 0.0098
-0.68 | 0.0005293 | 0.0026312 | 0.009493
-0.67 | 0.0005078 | 0.0025436 | 0.009204
-0.66 | 0.00048886 | 0.0024432 | 0.008975
-0.65 | 0.00046225 | 0.0023644 | 0.008709
-0.64 | 0.00044171 | 0.0022806 | 0.008463
-0.63 | 0.00042316 | 0.0021799 | 0.008184
-0.62 | 0.0004048 | 0.0021139 | 0.007986
-0.61 | 0.00038615 | 0.002041 | 0.007704
-0.6 | 0.0003693 | 0.0019687 | 0.007485
-0.59 | 0.00035049 | 0.0018935 | 0.007262
-0.58 | 0.00033431 | 0.0018234 | 0.007057
-0.57 | 0.00031808 | 0.001758 | 0.006831
-0.56 | 0.00030212 | 0.0016933 | 0.006635
-0.55 | 0.00028821 | 0.0016302 | 0.006417
-0.54 | 0.000275 | 0.0015713 | 0.006212
-0.53 | 0.00026158 | 0.0015137 | 0.006043
-0.52 | 0.00025096 | 0.0014561 | 0.005883
-0.51 | 0.00023871 | 0.0014062 | 0.005672
-0.5 | 0.00023009 | 0.0013536 | 0.005499
-0.49 | 0.00021916 | 0.0013109 | 0.005378
-0.48 | 0.00020982 | 0.0012652 | 0.005215
-0.47 | 0.00020228 | 0.0012222 | 0.00511
-0.46 | 0.00019591 | 0.0012016 | 0.004954
-0.45 | 0.00019046 | 0.0011742 | 0.0049196
-0.44 | 0.00018811 | 0.0011538 | 0.0048403
-0.43 | 0.00018938 | 0.0011408 | 0.0047903
-0.42 | 0.00019434 | 0.0011545 | 0.0047968
-0.41 | 0.00020336 | 0.0011752 | 0.0048874
-0.4 | 0.0002209 | 0.0012228 | 0.0050434
-0.39 | 0.00024901 | 0.0013113 | 0.0053114
-0.38 | 0.00028996 | 0.001445 | 0.005817
-0.37 | 0.00035009 | 0.0016456 | 0.006521
-0.36 | 0.00043681 | 0.0019328 | 0.007508
-0.35 | 0.00055572 | 0.0023376 | 0.009009
-0.34 | 0.0007745 | 0.0029379 | 0.011208
-0.33 | 0.0010198 | 0.0037577 | 0.014286
-0.32 | 0.0013655 | 0.0049092 | 0.018599
-0.31 | 0.0018454 | 0.006669 | 0.02473
-0.3 | 0.0025102 | 0.008944 | 0.033389
-0.29 | 0.0034241 | 0.012077 | 0.045406
-0.28 | 0.0046771 | 0.016353 | 0.06205
-0.27 | 0.006709 | 0.022463 | 0.08506
-0.26 | 0.00916 | 0.030707 | 0.11709
-0.25 | 0.012517 | 0.04211 | 0.15971
-0.24 | 0.01707 | 0.05797 | 0.21921
-0.23 | 0.023371 | 0.07938 | 0.30092
-0.22 | 0.03184 | 0.10817 | 0.41089
-0.21 | 0.043493 | 0.14714 | 0.55874
-0.2 | 0.06059 | 0.20075 | 0.7626
-0.19 | 0.0827 | 0.27156 | 1.0224
-0.18 | 0.11197 | 0.36966 | 1.3805
-0.17 | 0.15173 | 0.49836 | 1.8491
-0.16 | 0.2049 | 0.6706 | 2.4471
-0.15 | 0.27639 | 0.8978 | 3.2404
-0.14 | 0.373 | 1.1987 | 4.2166
-0.13 | 0.4989 | 1.5939 | 5.4744
-0.12 | 0.6693 | 2.0999 | 7.083
-0.11 | 0.8921 | 2.7548 | 9.04
-0.1 | 1.1839 | 3.5881 | 11.324
-0.09 | 1.5671 | 4.6677 | 14.108
-0.08 | 2.0563 | 5.981 | 17.3
-0.07 | 2.6812 | 7.61 | 20.997
-0.06 | 3.478 | 9.616 | 25.198
-0.05 | 4.4722 | 12.007 | 29.952
-0.04 | 5.6863 | 14.885 | 35.322
-0.03 | 7.132 | 18.14 | 41.15
-0.02 | 8.903 | 22.007 | 47.398
-0.01 | 11.009 | 26.392 | 54.194
0 | 13.452 | 31.326 | 61.75
0.01 | 16.246 | 36.736 | 69.51
0.02 | 19.358 | 42.712 | 77.72
0.03 | 22.943 | 49.162 | 86.51
0.04 | 26.76 | 56.163 | 95.6
0.05 | 30.887 | 63.52 | 104.9
0.06 | 35.341 | 71.37 | 114.81
0.07 | 40.016 | 79.71 | 125.06
0.08 | 44.906 | 88.3 | 135.48
0.09 | 49.933 | 97.31 | 146.25
0.1 | 55.058 | 106.58 | 157.01
0.11 | 60.09 | 116.13 | 168.21
0.12 | 65.33 | 126.17 | 179.7
0.13 | 70.41 | 136.21 | 191.28
0.14 | 75.58 | 146.55 | 202.98
0.15 | 80.59 | 157.17 | 214.73
0.16 | 85.59 | 167.89 | 226.78
0.17 | 90.36 | 178.86 | 238.78
0.18 | 94.99 | 189.68 | 250.85
0.19 | 99.23 | 200.92 | 262.91
0.2 | 103.5 | 212.18 | 275.26
0.21 | 107.53 | 223.63 | 287.64
0.22 | 111.5 | 235.02 | 299.9
0.23 | 115.21 | 246.46 | 312.18
0.24 | 118.5 | 257.96 | 324.28
0.25 | 121.72 | 269.59 | 336.76
0.26 | 124.82 | 281.09 | 348.93
0.27 | 127.65 | 292.46 | 361.13
0.28 | 130.66 | 303.98 | 373.27
0.29 | 133.17 | 315.43 | 385.17
0.3 | 135.5 | 326.92 | 397.29
0.31 | 137.71 | 338.32 | 409.19
0.32 | 139.95 | 349.3 | 420.94
0.33 | 142.08 | 360.55 | 432.58
0.34 | 144.02 | 371.54 | 444.17
0.35 | 145.62 | 382.46 | 455.59
0.36 | 147.28 | 393.15 | 466.84
0.37 | 149.02 | 403.79 | 478.13
0.38 | 150.5 | 414.21 | 488.91
0.39 | 151.92 | 424.47 | 499.72
0.4 | 153.04 | 434.54 | 510.36
0.41 | 154.16 | 444.29 | 520.83
0.42 | 155.64 | 454.01 | 531.21
0.43 | 156.65 | 463.39 | 541.15
0.44 | 157.55 | 472.62 | 551.07
0.45 | 158.51 | 481.6 | 560.7
0.46 | 159.57 | 490.22 | 570
0.47 | 160.55 | 498.55 | 579
0.48 | 161.46 | 506.67 | 588.2
0.49 | 162.07 | 514.6 | 596.8
0.5 | 162.81 | 522.09 | 605.4

## Tranconductance (mS-mm)
VGS (V) | VDS = 0.100 V | VDS = 0.500 V | VDS = 0.900 V
-0.75 | -0.00287 | -0.00915 | -0.0351
-0.74 | -0.002985 | -0.00811 | -0.033
-0.73 | -0.00308 | -0.009725 | -0.03435
-0.72 | -0.00277 | -0.011785 | -0.02815
-0.71 | -0.002805 | -0.010515 | -0.02505
-0.7 | -0.00267 | -0.00961 | -0.02965
-0.69 | -0.00235 | -0.00854 | -0.0292
-0.68 | -0.00232 | -0.00823 | -0.0298
-0.67 | -0.002022 | -0.0094 | -0.0259
-0.66 | -0.0022775 | -0.00896 | -0.02475
-0.65 | -0.0023575 | -0.00813 | -0.0256
-0.64 | -0.0019545 | -0.009225 | -0.02625
-0.63 | -0.0018455 | -0.008335 | -0.02385
-0.62 | -0.0018505 | -0.006945 | -0.024
-0.61 | -0.001775 | -0.00726 | -0.02505
-0.6 | -0.001783 | -0.007375 | -0.0221
-0.59 | -0.0017495 | -0.007265 | -0.0214
-0.58 | -0.0016205 | -0.006775 | -0.02155
-0.57 | -0.0016095 | -0.006505 | -0.0211
-0.56 | -0.0014935 | -0.00639 | -0.0207
-0.55 | -0.001356 | -0.0061 | -0.02115
-0.54 | -0.0013315 | -0.005825 | -0.0187
-0.53 | -0.001202 | -0.00576 | -0.01645
-0.52 | -0.0011435 | -0.005375 | -0.01855
-0.51 | -0.0010435 | -0.005125 | -0.0192
-0.5 | -0.0009775 | -0.004765 | -0.0147
-0.49 | -0.0010135 | -0.00442 | -0.0142
-0.48 | -0.000844 | -0.004435 | -0.0134
-0.47 | -0.0006955 | -0.00318 | -0.01305
-0.46 | -0.000591 | -0.0024 | -0.00952
-0.45 | -0.00039 | -0.00239 | -0.005685
-0.44 | -5.4e-05 | -0.00167 | -0.006465
-0.43 | 0.0003115 | 3.5e-05 | -0.002175
-0.42 | 0.000699 | 0.00172 | 0.004855
-0.41 | 0.001328 | 0.003415 | 0.01233
-0.4 | 0.0022825 | 0.006805 | 0.0212
-0.39 | 0.003453 | 0.01111 | 0.03868
-0.38 | 0.005054 | 0.016715 | 0.06048
-0.37 | 0.0073425 | 0.02439 | 0.08455
-0.36 | 0.0102815 | 0.0346 | 0.1244
-0.35 | 0.0168845 | 0.050255 | 0.185
-0.34 | 0.023204 | 0.071005 | 0.26385
-0.33 | 0.02955 | 0.098565 | 0.36955
-0.32 | 0.04128 | 0.145565 | 0.5222
-0.31 | 0.057235 | 0.20174 | 0.7395
-0.3 | 0.078935 | 0.2704 | 1.0338
-0.29 | 0.108345 | 0.37045 | 1.43305
-0.28 | 0.164245 | 0.5193 | 1.9827
-0.27 | 0.224145 | 0.7177 | 2.752
-0.26 | 0.2904 | 0.98235 | 3.7325
-0.25 | 0.3955 | 1.36315 | 5.106
-0.24 | 0.5427 | 1.8635 | 7.0605
-0.23 | 0.7385 | 2.51 | 9.584
-0.22 | 1.0061 | 3.388 | 12.891
-0.21 | 1.4375 | 4.629 | 17.5855
-0.2 | 1.96035 | 6.221 | 23.183
-0.19 | 2.569 | 8.4455 | 30.895
-0.18 | 3.4515 | 11.34 | 41.335
-0.17 | 4.6465 | 15.047 | 53.33
-0.16 | 6.233 | 19.972 | 69.565
-0.15 | 8.405 | 26.405 | 88.475
-0.14 | 11.1255 | 34.805 | 111.7
-0.13 | 14.815 | 45.06 | 143.32
-0.12 | 19.66 | 58.045 | 178.28
-0.11 | 25.73 | 74.41 | 212.05
-0.1 | 33.75 | 95.645 | 253.4
-0.09 | 43.62 | 119.645 | 298.8
-0.08 | 55.705 | 147.115 | 344.45
-0.07 | 71.085 | 181.75 | 394.9
-0.06 | 89.55 | 219.85 | 447.75
-0.05 | 110.415 | 263.45 | 506.2
-0.04 | 132.99 | 306.65 | 559.9
-0.03 | 160.835 | 356.1 | 603.8
-0.02 | 193.85 | 412.6 | 652.2
-0.01 | 227.45 | 465.95 | 717.6
0 | 261.85 | 517.2 | 765.8
0.01 | 295.3 | 569.3 | 798.5
0.02 | 334.85 | 621.3 | 850
0.03 | 370.1 | 672.55 | 894
0.04 | 397.2 | 717.9 | 919.5
0.05 | 429.05 | 760.35 | 960.5
0.06 | 456.45 | 809.5 | 1008
0.07 | 478.25 | 846.5 | 1033.5
0.08 | 495.85 | 880 | 1059.5
0.09 | 507.6 | 914 | 1076.5
0.1 | 507.85 | 941 | 1098
0.11 | 513.6 | 979.5 | 1134.5
0.12 | 516 | 1004 | 1153.5
0.13 | 512.5 | 1019 | 1164
0.14 | 509 | 1048 | 1172.5
0.15 | 500.5 | 1067 | 1190
0.16 | 488.5 | 1084.5 | 1202.5
0.17 | 470 | 1089.5 | 1203.5
0.18 | 443.5 | 1103 | 1206.5
0.19 | 425.5 | 1125 | 1220.5
0.2 | 415 | 1135.5 | 1236.5
0.21 | 400 | 1142 | 1232
0.22 | 384 | 1141.5 | 1227
0.23 | 350 | 1147 | 1219
0.24 | 325.5 | 1156.5 | 1229
0.25 | 316 | 1156.5 | 1232.5
0.26 | 296.5 | 1143.5 | 1218.5
0.27 | 292 | 1144.5 | 1217
0.28 | 276 | 1148.5 | 1202
0.29 | 242 | 1147 | 1201
0.3 | 227 | 1144.5 | 1201
0.31 | 222.5 | 1119 | 1182.5
0.32 | 218.5 | 1111.5 | 1169.5
0.33 | 203.5 | 1112 | 1161.5
0.34 | 177 | 1095.5 | 1150.5
0.35 | 163 | 1080.5 | 1133.5
0.36 | 170 | 1066.5 | 1127
0.37 | 161 | 1053 | 1103.5
0.38 | 145 | 1034 | 1079.5
0.39 | 127 | 1016.5 | 1072.5
0.4 | 112 | 991 | 1055.5
0.41 | 130 | 973.5 | 1042.5
0.42 | 124.5 | 955 | 1016
0.43 | 95.5 | 930.5 | 993
0.44 | 93 | 910.5 | 977.5
0.45 | 101 | 880 | 946.5
0.46 | 102 | 847.5 | 915
0.47 | 94.5 | 822.5 | 910
0.48 | 76 | 802.5 | 890
0.49 | 67.5 | 771 | 860
0.5 | 74 | 749 | 860