## IDS-VDS Characteristic (mA-mm)
VGS (V) | VDS = 0.100 V | VDS = 0.500 V | VDS = 0.900 V
-0.75 | 0.0006887 | 0.0029231 | 0.010152
-0.74 | 0.000655 | 0.0028563 | 0.009805
-0.73 | 0.0006233 | 0.0027577 | 0.009554
-0.72 | 0.0005962 | 0.0026719 | 0.009353
-0.71 | 0.0005716 | 0.0025834 | 0.00903
-0.7 | 0.0005454 | 0.0025035 | 0.008796
-0.69 | 0.0005213 | 0.0024125 | 0.008566
-0.68 | 0.0005012 | 0.0023299 | 0.008319
-0.67 | 0.00047781 | 0.0022472 | 0.00813
-0.66 | 0.00045832 | 0.0021752 | 0.007841
-0.65 | 0.00043955 | 0.0021109 | 0.007616
-0.64 | 0.00042226 | 0.0020489 | 0.007424
-0.63 | 0.00040149 | 0.0019775 | 0.007185
-0.62 | 0.00038301 | 0.0018904 | 0.007005
-0.61 | 0.00036371 | 0.0018268 | 0.006826
-0.6 | 0.00034797 | 0.0017607 | 0.006643
-0.59 | 0.00033473 | 0.0017052 | 0.006414
-0.58 | 0.00031835 | 0.0016527 | 0.006241
-0.57 | 0.00030479 | 0.0015917 | 0.006028
-0.56 | 0.00028992 | 0.0015391 | 0.005907
-0.55 | 0.00027574 | 0.0014843 | 0.005712
-0.54 | 0.00026418 | 0.0014223 | 0.005561
-0.53 | 0.00025307 | 0.00137 | 0.005383
-0.52 | 0.00024097 | 0.0013314 | 0.00523
-0.51 | 0.00022868 | 0.0012782 | 0.005068
-0.5 | 0.00022073 | 0.0012353 | 0.0049486
-0.49 | 0.00021168 | 0.0011961 | 0.0048334
-0.48 | 0.00020153 | 0.001157 | 0.0046724
-0.47 | 0.00019415 | 0.0011285 | 0.0045857
-0.46 | 0.00018884 | 0.0011031 | 0.0045051
-0.45 | 0.00018621 | 0.0010838 | 0.0044004
-0.44 | 0.00018483 | 0.001073 | 0.0043759
-0.43 | 0.0001878 | 0.0010771 | 0.0043958
-0.42 | 0.00019398 | 0.0010829 | 0.0044603
-0.41 | 0.00020738 | 0.0011283 | 0.0045622
-0.4 | 0.00022823 | 0.001203 | 0.0047924
-0.39 | 0.00025988 | 0.0013057 | 0.005156
-0.38 | 0.00030675 | 0.0014573 | 0.00575
-0.37 | 0.00037477 | 0.0016945 | 0.006568
-0.36 | 0.00047145 | 0.0020358 | 0.007795
-0.35 | 0.0006416 | 0.0025017 | 0.009498
-0.34 | 0.0008413 | 0.0031862 | 0.011981
-0.33 | 0.0011177 | 0.0041192 | 0.01547
-0.32 | 0.0014988 | 0.0054369 | 0.02034
-0.31 | 0.002028 | 0.007389 | 0.027191
-0.3 | 0.0027462 | 0.009931 | 0.036905
-0.29 | 0.0037597 | 0.013463 | 0.050522
-0.28 | 0.0051383 | 0.018339 | 0.06914
-0.27 | 0.007353 | 0.025106 | 0.09476
-0.26 | 0.010008 | 0.034303 | 0.12995
-0.25 | 0.013706 | 0.047062 | 0.17787
-0.24 | 0.018689 | 0.06532 | 0.2425
-0.23 | 0.025585 | 0.08901 | 0.33195
-0.22 | 0.034773 | 0.12076 | 0.45318
-0.21 | 0.047405 | 0.16401 | 0.6167
-0.2 | 0.06624 | 0.22183 | 0.8311
-0.19 | 0.08965 | 0.3017 | 1.1196
-0.18 | 0.12191 | 0.40819 | 1.4939
-0.17 | 0.16474 | 0.54783 | 1.9924
-0.16 | 0.22207 | 0.735 | 2.6516
-0.15 | 0.29946 | 0.9777 | 3.4682
-0.14 | 0.40097 | 1.3082 | 4.53
-0.13 | 0.53843 | 1.7248 | 5.87
-0.12 | 0.7153 | 2.265 | 7.502
-0.11 | 0.9539 | 2.9679 | 9.51
-0.1 | 1.2629 | 3.8612 | 11.862
-0.09 | 1.6649 | 4.9844 | 14.779
-0.08 | 2.1843 | 6.358 | 18.041
-0.07 | 2.8297 | 8.06 | 21.852
-0.06 | 3.6615 | 10.136 | 26.215
-0.05 | 4.7015 | 12.631 | 31.022
-0.04 | 5.912 | 15.605 | 36.419
-0.03 | 7.435 | 18.993 | 42.296
-0.02 | 9.28 | 22.923 | 48.727
-0.01 | 11.438 | 27.383 | 55.682
0 | 13.925 | 32.396 | 63.24
0.01 | 16.795 | 37.84 | 70.99
0.02 | 19.967 | 43.921 | 79.32
0.03 | 23.586 | 50.501 | 88.17
0.04 | 27.449 | 57.42 | 97.31
0.05 | 31.65 | 64.96 | 106.84
0.06 | 36.057 | 72.93 | 116.63
0.07 | 40.809 | 81.14 | 126.91
0.08 | 45.689 | 89.92 | 137.36
0.09 | 50.699 | 98.95 | 148.12
0.1 | 55.87 | 108.17 | 158.99
0.11 | 60.87 | 117.85 | 170.27
0.12 | 66.16 | 127.75 | 181.69
0.13 | 71.33 | 137.97 | 193.22
0.14 | 76.35 | 148.33 | 205.02
0.15 | 81.32 | 158.8 | 216.7
0.16 | 86.23 | 169.44 | 228.91
0.17 | 91 | 180.52 | 240.87
0.18 | 95.65 | 191.48 | 252.91
0.19 | 100 | 202.62 | 265.09
0.2 | 104.08 | 213.88 | 277.23
0.21 | 108.06 | 225.13 | 289.68
0.22 | 111.84 | 236.56 | 301.92
0.23 | 115.54 | 248.08 | 314.17
0.24 | 119.08 | 259.55 | 326.25
0.25 | 122.28 | 271.21 | 338.6
0.26 | 125.22 | 282.56 | 350.8
0.27 | 128.13 | 294.08 | 362.93
0.28 | 130.73 | 305.42 | 375.07
0.29 | 133.37 | 316.89 | 386.86
0.3 | 135.93 | 328.29 | 398.95
0.31 | 138.05 | 339.56 | 410.87
0.32 | 140.4 | 350.68 | 422.49
0.33 | 142.06 | 361.76 | 434.3
0.34 | 143.9 | 372.8 | 445.65
0.35 | 145.91 | 383.53 | 457.01
0.36 | 147.53 | 394.25 | 468.23
0.37 | 149.05 | 404.84 | 479.42
0.38 | 150.37 | 415.21 | 490.25
0.39 | 151.72 | 425.51 | 500.99
0.4 | 153.26 | 435.37 | 511.48
0.41 | 154.6 | 445.19 | 521.93
0.42 | 155.41 | 454.77 | 532.22
0.43 | 156.51 | 464.15 | 542.03
0.44 | 157.59 | 473.25 | 551.92
0.45 | 158.63 | 482.04 | 561.52
0.46 | 159.83 | 490.61 | 570.7
0.47 | 160.31 | 498.95 | 579.8
0.48 | 161.1 | 506.98 | 588.6
0.49 | 162.16 | 514.75 | 597.4
0.5 | 162.79 | 522.17 | 605.8

## Tranconductance (mS-mm)
VGS (V) | VDS = 0.100 V | VDS = 0.500 V | VDS = 0.900 V
-0.75 | -0.00337 | -0.00668 | -0.0347
-0.74 | -0.00327 | -0.00827 | -0.0299
-0.73 | -0.00294 | -0.00922 | -0.0226
-0.72 | -0.002585 | -0.008715 | -0.0262
-0.71 | -0.00254 | -0.00842 | -0.02785
-0.7 | -0.002515 | -0.008545 | -0.0232
-0.69 | -0.00221 | -0.00868 | -0.02385
-0.68 | -0.0021745 | -0.008265 | -0.0218
-0.67 | -0.002144 | -0.007735 | -0.0239
-0.66 | -0.001913 | -0.006815 | -0.0257
-0.65 | -0.001803 | -0.006315 | -0.02085
-0.64 | -0.001903 | -0.00667 | -0.02155
-0.63 | -0.0019625 | -0.007925 | -0.02095
-0.62 | -0.001889 | -0.007535 | -0.01795
-0.61 | -0.001752 | -0.006485 | -0.0181
-0.6 | -0.001449 | -0.00608 | -0.0206
-0.59 | -0.001481 | -0.0054 | -0.0201
-0.58 | -0.001497 | -0.005675 | -0.0193
-0.57 | -0.0014215 | -0.00568 | -0.0167
-0.56 | -0.0014525 | -0.00537 | -0.0158
-0.55 | -0.001287 | -0.00584 | -0.0173
-0.54 | -0.0011335 | -0.005715 | -0.01645
-0.53 | -0.0011605 | -0.004545 | -0.01655
-0.52 | -0.0012195 | -0.00459 | -0.01575
-0.51 | -0.001012 | -0.004805 | -0.01407
-0.5 | -0.00085 | -0.004105 | -0.01173
-0.49 | -0.00096 | -0.003915 | -0.01381
-0.48 | -0.0008765 | -0.00338 | -0.012385
-0.47 | -0.0006345 | -0.002695 | -0.008365
-0.46 | -0.000397 | -0.002235 | -0.009265
-0.45 | -0.0002005 | -0.001505 | -0.00646
-0.44 | 7.95e-05 | -0.000335 | -0.00023
-0.43 | 0.0004575 | 0.000495 | 0.00422
-0.42 | 0.000979 | 0.00256 | 0.00832
-0.41 | 0.0017125 | 0.006005 | 0.016605
-0.4 | 0.002625 | 0.00887 | 0.02969
-0.39 | 0.003926 | 0.012715 | 0.04788
-0.38 | 0.0057445 | 0.01944 | 0.0706
-0.37 | 0.008235 | 0.028925 | 0.10225
-0.36 | 0.0133415 | 0.04036 | 0.1465
-0.35 | 0.0184925 | 0.05752 | 0.2093
-0.34 | 0.023805 | 0.080875 | 0.2986
-0.33 | 0.032875 | 0.112535 | 0.41795
-0.32 | 0.045515 | 0.16349 | 0.58605
-0.31 | 0.06237 | 0.224705 | 0.82825
-0.3 | 0.086585 | 0.3037 | 1.16655
-0.29 | 0.119605 | 0.4204 | 1.61175
-0.28 | 0.179665 | 0.58215 | 2.2119
-0.27 | 0.243485 | 0.7982 | 3.0405
-0.26 | 0.31765 | 1.0978 | 4.1555
-0.25 | 0.43405 | 1.55085 | 5.6275
-0.24 | 0.59395 | 2.0974 | 7.704
-0.23 | 0.8042 | 2.772 | 10.534
-0.22 | 1.091 | 3.75 | 14.2375
-0.21 | 1.57335 | 5.0535 | 18.896
-0.2 | 2.11225 | 6.8845 | 25.145
-0.19 | 2.7835 | 9.318 | 33.14
-0.18 | 3.7545 | 12.3065 | 43.64
-0.17 | 5.008 | 16.3405 | 57.885
-0.16 | 6.736 | 21.4935 | 73.79
-0.15 | 8.945 | 28.66 | 93.92
-0.14 | 11.9485 | 37.355 | 120.09
-0.13 | 15.7165 | 47.84 | 148.6
-0.12 | 20.7735 | 62.155 | 182
-0.11 | 27.38 | 79.81 | 218
-0.1 | 35.55 | 100.825 | 263.45
-0.09 | 46.07 | 124.84 | 308.95
-0.08 | 58.24 | 153.78 | 353.65
-0.07 | 73.86 | 188.9 | 408.7
-0.06 | 93.59 | 228.55 | 458.5
-0.05 | 112.525 | 273.45 | 510.2
-0.04 | 136.675 | 318.1 | 563.7
-0.03 | 168.4 | 365.9 | 615.4
-0.02 | 200.15 | 419.5 | 669.3
-0.01 | 232.25 | 473.65 | 725.65
0 | 267.85 | 522.85 | 765.4
0.01 | 302.1 | 576.25 | 804
0.02 | 339.55 | 633.05 | 859
0.03 | 374.1 | 674.95 | 899.5
0.04 | 403.2 | 722.95 | 933.5
0.05 | 430.4 | 775.5 | 966
0.06 | 457.95 | 809 | 1003.5
0.07 | 481.6 | 849.5 | 1036.5
0.08 | 494.5 | 890.5 | 1060.5
0.09 | 509.05 | 912.5 | 1081.5
0.1 | 508.55 | 945 | 1107.5
0.11 | 514.5 | 979 | 1135
0.12 | 523 | 1006 | 1147.5
0.13 | 509.5 | 1029 | 1166.5
0.14 | 499.5 | 1041.5 | 1174
0.15 | 494 | 1055.5 | 1194.5
0.16 | 484 | 1086 | 1208.5
0.17 | 471 | 1102 | 1200
0.18 | 450 | 1105 | 1211
0.19 | 421.5 | 1120 | 1216
0.2 | 403 | 1125.5 | 1229.5
0.21 | 388 | 1134 | 1234.5
0.22 | 374 | 1147.5 | 1224.5
0.23 | 362 | 1149.5 | 1216.5
0.24 | 337 | 1156.5 | 1221.5
0.25 | 307 | 1150.5 | 1227.5
0.26 | 292.5 | 1143.5 | 1216.5
0.27 | 275.5 | 1143 | 1213.5
0.28 | 262 | 1140.5 | 1196.5
0.29 | 260 | 1143.5 | 1194
0.3 | 234 | 1133.5 | 1200.5
0.31 | 223.5 | 1119.5 | 1177
0.32 | 200.5 | 1110 | 1171.5
0.33 | 175 | 1106 | 1158
0.34 | 192.5 | 1088.5 | 1135.5
0.35 | 181.5 | 1072.5 | 1129
0.36 | 157 | 1065.5 | 1120.5
0.37 | 142 | 1048 | 1101
0.38 | 133.5 | 1033.5 | 1078.5
0.39 | 144.5 | 1008 | 1061.5
0.4 | 144 | 984 | 1047
0.41 | 107.5 | 970 | 1037
0.42 | 95.5 | 948 | 1005
0.43 | 109 | 924 | 985
0.44 | 106 | 894.5 | 974.5
0.45 | 112 | 868 | 939
0.46 | 84 | 845.5 | 914
0.47 | 63.5 | 818.5 | 895
0.48 | 92.5 | 790 | 880
0.49 | 84.5 | 759.5 | 860
0.5 | 63 | 742 | 840