## IDS-VDS Characteristic (mA-mm)
VGS (V) | VDS = 0.100 V | VDS = 0.500 V | VDS = 0.900 V
-0.75 | 0.0006446 | 0.0028512 | 0.009766
-0.74 | 0.0006185 | 0.0027482 | 0.009499
-0.73 | 0.0005957 | 0.0026506 | 0.009209
-0.72 | 0.0005682 | 0.0025669 | 0.009031
-0.71 | 0.0005382 | 0.0024839 | 0.00873
-0.7 | 0.0005177 | 0.0023944 | 0.00849
-0.69 | 0.00049902 | 0.0023345 | 0.008258
-0.68 | 0.00047403 | 0.0022539 | 0.008039
-0.67 | 0.00045715 | 0.002174 | 0.007838
-0.66 | 0.00043709 | 0.0020885 | 0.007551
-0.65 | 0.00041635 | 0.0020303 | 0.00733
-0.64 | 0.00039726 | 0.001948 | 0.007146
-0.63 | 0.00037968 | 0.001894 | 0.006982
-0.62 | 0.00036365 | 0.0018296 | 0.00674
-0.61 | 0.00034847 | 0.0017744 | 0.006567
-0.6 | 0.00033187 | 0.0017176 | 0.006368
-0.59 | 0.00031752 | 0.0016519 | 0.006157
-0.58 | 0.00030403 | 0.001595 | 0.005995
-0.57 | 0.00028776 | 0.0015285 | 0.005844
-0.56 | 0.00027388 | 0.0014648 | 0.005672
-0.55 | 0.00026169 | 0.0014287 | 0.005491
-0.54 | 0.00024898 | 0.0013709 | 0.005319
-0.53 | 0.00023736 | 0.0013253 | 0.005157
-0.52 | 0.00022629 | 0.0012797 | 0.005015
-0.51 | 0.00021759 | 0.0012363 | 0.0049291
-0.5 | 0.00020784 | 0.0011922 | 0.0048068
-0.49 | 0.00019836 | 0.0011595 | 0.0046638
-0.48 | 0.00019058 | 0.0011192 | 0.0045255
-0.47 | 0.0001835 | 0.0010922 | 0.0044187
-0.46 | 0.0001796 | 0.0010715 | 0.0043502
-0.45 | 0.0001765 | 0.0010563 | 0.0042834
-0.44 | 0.00017646 | 0.0010458 | 0.0042606
-0.43 | 0.00018054 | 0.0010458 | 0.0042635
-0.42 | 0.00018978 | 0.0010685 | 0.0043324
-0.41 | 0.00020466 | 0.0011148 | 0.004505
-0.4 | 0.00022747 | 0.0011922 | 0.0047604
-0.39 | 0.00026343 | 0.0013131 | 0.0051778
-0.38 | 0.00031544 | 0.0014882 | 0.005863
-0.37 | 0.00039013 | 0.0017487 | 0.006743
-0.36 | 0.00049469 | 0.0021095 | 0.008074
-0.35 | 0.0006781 | 0.0026205 | 0.009985
-0.34 | 0.0008919 | 0.0033607 | 0.012712
-0.33 | 0.0011888 | 0.0043715 | 0.016512
-0.32 | 0.0016024 | 0.005865 | 0.021926
-0.31 | 0.0021668 | 0.00784 | 0.029327
-0.3 | 0.0029453 | 0.010551 | 0.039756
-0.29 | 0.0040278 | 0.014392 | 0.05442
-0.28 | 0.0055019 | 0.019615 | 0.07502
-0.27 | 0.007877 | 0.026869 | 0.10231
-0.26 | 0.010687 | 0.036722 | 0.14037
-0.25 | 0.014642 | 0.050263 | 0.19119
-0.24 | 0.019938 | 0.06968 | 0.26113
-0.23 | 0.027248 | 0.09492 | 0.3588
-0.22 | 0.037048 | 0.12921 | 0.48479
-0.21 | 0.050403 | 0.17522 | 0.659
-0.2 | 0.0703 | 0.23744 | 0.8909
-0.19 | 0.09461 | 0.32084 | 1.1919
-0.18 | 0.1288 | 0.43389 | 1.6049
-0.17 | 0.17392 | 0.5825 | 2.1253
-0.16 | 0.23425 | 0.778 | 2.8083
-0.15 | 0.31554 | 1.0398 | 3.7085
-0.14 | 0.4228 | 1.3769 | 4.8039
-0.13 | 0.56482 | 1.8202 | 6.214
-0.12 | 0.7528 | 2.4013 | 7.94
-0.11 | 1.0014 | 3.1274 | 10.004
-0.1 | 1.327 | 4.0564 | 12.524
-0.09 | 1.7451 | 5.2403 | 15.5
-0.08 | 2.2857 | 6.693 | 18.957
-0.07 | 2.9681 | 8.47 | 22.846
-0.06 | 3.8297 | 10.626 | 27.328
-0.05 | 4.9004 | 13.177 | 32.307
-0.04 | 6.152 | 16.246 | 37.77
-0.03 | 7.716 | 19.755 | 43.796
-0.02 | 9.599 | 23.762 | 50.335
-0.01 | 11.813 | 28.348 | 57.37
0 | 14.382 | 33.481 | 64.94
0.01 | 17.28 | 39.138 | 72.89
0.02 | 20.511 | 45.162 | 81.29
0.03 | 24.169 | 51.851 | 90.24
0.04 | 28.069 | 58.88 | 99.48
0.05 | 32.296 | 66.5 | 109.01
0.06 | 36.747 | 74.37 | 118.91
0.07 | 41.545 | 82.87 | 129.29
0.08 | 46.459 | 91.68 | 139.83
0.09 | 51.501 | 100.67 | 150.46
0.1 | 56.659 | 110.05 | 161.5
0.11 | 61.69 | 119.63 | 172.75
0.12 | 66.94 | 129.66 | 184.23
0.13 | 72.09 | 139.88 | 195.89
0.14 | 77.08 | 150.25 | 207.41
0.15 | 82.04 | 160.68 | 219.38
0.16 | 86.93 | 171.65 | 231.41
0.17 | 91.66 | 182.54 | 243.42
0.18 | 96.24 | 193.56 | 255.55
0.19 | 100.56 | 204.74 | 267.56
0.2 | 104.64 | 215.78 | 279.81
0.21 | 108.61 | 227.39 | 292.17
0.22 | 112.4 | 238.75 | 304.39
0.23 | 116.07 | 250.13 | 316.59
0.24 | 119.6 | 261.67 | 328.87
0.25 | 122.8 | 273.09 | 341.18
0.26 | 125.65 | 284.63 | 353.3
0.27 | 128.58 | 296.11 | 365.48
0.28 | 131.16 | 307.53 | 377.32
0.29 | 133.73 | 318.76 | 389.39
0.3 | 136.29 | 330.25 | 401.43
0.31 | 138.44 | 341.47 | 413.22
0.32 | 140.55 | 352.61 | 425.02
0.33 | 142.34 | 363.8 | 436.49
0.34 | 144.22 | 374.55 | 447.94
0.35 | 146.21 | 385.39 | 459.28
0.36 | 147.87 | 396.06 | 470.52
0.37 | 149.22 | 406.59 | 481.49
0.38 | 150.63 | 416.98 | 492.37
0.39 | 152.08 | 427.06 | 503.11
0.4 | 153.48 | 436.94 | 513.63
0.41 | 154.68 | 446.69 | 523.9
0.42 | 155.69 | 456.33 | 533.98
0.43 | 156.79 | 465.59 | 544.04
0.44 | 157.93 | 474.64 | 553.78
0.45 | 158.65 | 483.35 | 563.3
0.46 | 159.75 | 491.97 | 572.3
0.47 | 160.43 | 500.29 | 581.4
0.48 | 161.35 | 508.26 | 590.2
0.49 | 162.35 | 515.96 | 599
0.5 | 162.85 | 523.29 | 607.2

## Tranconductance (mS-mm)
VGS (V) | VDS = 0.100 V | VDS = 0.500 V | VDS = 0.900 V
-0.75 | -0.00261 | -0.0103 | -0.0267
-0.74 | -0.002445 | -0.01003 | -0.02785
-0.73 | -0.002515 | -0.009065 | -0.0234
-0.72 | -0.002875 | -0.008335 | -0.02395
-0.71 | -0.002525 | -0.008625 | -0.02705
-0.7 | -0.001959 | -0.00747 | -0.0236
-0.69 | -0.0021835 | -0.007025 | -0.02255
-0.68 | -0.0020935 | -0.008025 | -0.021
-0.67 | -0.001847 | -0.00827 | -0.0244
-0.66 | -0.00204 | -0.007185 | -0.0254
-0.65 | -0.0019915 | -0.007025 | -0.02025
-0.64 | -0.0018335 | -0.006815 | -0.0174
-0.63 | -0.0016805 | -0.00592 | -0.0203
-0.62 | -0.0015605 | -0.00598 | -0.02075
-0.61 | -0.001589 | -0.0056 | -0.0186
-0.6 | -0.0015475 | -0.006125 | -0.0205
-0.59 | -0.001392 | -0.00613 | -0.01865
-0.58 | -0.001488 | -0.00617 | -0.01565
-0.57 | -0.0015075 | -0.00651 | -0.01615
-0.56 | -0.0013035 | -0.00499 | -0.01765
-0.55 | -0.001245 | -0.004695 | -0.01765
-0.54 | -0.0012165 | -0.00517 | -0.0167
-0.53 | -0.0011345 | -0.00456 | -0.0152
-0.52 | -0.0009885 | -0.00445 | -0.011395
-0.51 | -0.0009225 | -0.004375 | -0.01041
-0.5 | -0.0009615 | -0.00384 | -0.013265
-0.49 | -0.000863 | -0.00365 | -0.014065
-0.48 | -0.000743 | -0.003365 | -0.012255
-0.47 | -0.000549 | -0.002385 | -0.008765
-0.46 | -0.00035 | -0.001795 | -0.006765
-0.45 | -0.000157 | -0.001285 | -0.00448
-0.44 | 0.000202 | -0.000525 | -0.000995
-0.43 | 0.000666 | 0.001135 | 0.00359
-0.42 | 0.001206 | 0.00345 | 0.012075
-0.41 | 0.0018845 | 0.006185 | 0.0214
-0.4 | 0.0029385 | 0.009915 | 0.03364
-0.39 | 0.0043985 | 0.0148 | 0.05513
-0.38 | 0.006335 | 0.02178 | 0.07826
-0.37 | 0.0089625 | 0.031065 | 0.11055
-0.36 | 0.0143985 | 0.04359 | 0.1621
-0.35 | 0.0198605 | 0.06256 | 0.2319
-0.34 | 0.025535 | 0.08755 | 0.32635
-0.33 | 0.035525 | 0.125215 | 0.4607
-0.32 | 0.0489 | 0.173425 | 0.64075
-0.31 | 0.067145 | 0.2343 | 0.8915
-0.3 | 0.09305 | 0.3276 | 1.25465
-0.29 | 0.12783 | 0.4532 | 1.7632
-0.28 | 0.19246 | 0.62385 | 2.3945
-0.27 | 0.259255 | 0.85535 | 3.2675
-0.26 | 0.33825 | 1.1697 | 4.444
-0.25 | 0.46255 | 1.6479 | 6.038
-0.24 | 0.6303 | 2.23285 | 8.3805
-0.23 | 0.8555 | 2.9765 | 11.183
-0.22 | 1.15775 | 4.015 | 15.01
-0.21 | 1.6626 | 5.4115 | 20.3055
-0.2 | 2.21035 | 7.281 | 26.645
-0.19 | 2.925 | 9.8225 | 35.7
-0.18 | 3.9655 | 13.083 | 46.67
-0.17 | 5.2725 | 17.2055 | 60.17
-0.16 | 7.081 | 22.865 | 79.16
-0.15 | 9.4275 | 29.945 | 99.78
-0.14 | 12.464 | 39.02 | 125.275
-0.13 | 16.5 | 51.22 | 156.805
-0.12 | 21.829 | 65.36 | 189.5
-0.11 | 28.71 | 82.755 | 229.2
-0.1 | 37.185 | 105.645 | 274.8
-0.09 | 47.935 | 131.83 | 321.65
-0.08 | 61.15 | 161.485 | 367.3
-0.07 | 77.2 | 196.65 | 418.55
-0.06 | 96.615 | 235.35 | 473.05
-0.05 | 116.115 | 281 | 522.1
-0.04 | 140.78 | 328.9 | 574.45
-0.03 | 172.35 | 375.8 | 628.25
-0.02 | 204.85 | 429.65 | 678.7
-0.01 | 239.15 | 485.95 | 730.25
0 | 273.35 | 539.5 | 776
0.01 | 306.45 | 584.05 | 817.5
0.02 | 344.45 | 635.65 | 867.5
0.03 | 377.9 | 685.9 | 909.5
0.04 | 406.35 | 732.45 | 938.5
0.05 | 433.9 | 774.5 | 971.5
0.06 | 462.45 | 818.5 | 1014
0.07 | 485.6 | 865.5 | 1046
0.08 | 497.8 | 890 | 1058.5
0.09 | 510 | 918.5 | 1083.5
0.1 | 509.45 | 948 | 1114.5
0.11 | 514.05 | 980.5 | 1136.5
0.12 | 520 | 1012.5 | 1157
0.13 | 507 | 1029.5 | 1159
0.14 | 497.5 | 1040 | 1174.5
0.15 | 492.5 | 1070 | 1200
0.16 | 481 | 1093 | 1202
0.17 | 465.5 | 1095.5 | 1207
0.18 | 445 | 1110 | 1207
0.19 | 420 | 1111 | 1213
0.2 | 402.5 | 1132.5 | 1230.5
0.21 | 388 | 1148.5 | 1229
0.22 | 373 | 1137 | 1221
0.23 | 360 | 1146 | 1224
0.24 | 336.5 | 1148 | 1229.5
0.25 | 302.5 | 1148 | 1221.5
0.26 | 289 | 1151 | 1215
0.27 | 275.5 | 1145 | 1201
0.28 | 257.5 | 1132.5 | 1195.5
0.29 | 256.5 | 1136 | 1205.5
0.3 | 235.5 | 1135.5 | 1191.5
0.31 | 213 | 1118 | 1179.5
0.32 | 195 | 1116.5 | 1163.5
0.33 | 183.5 | 1097 | 1146
0.34 | 193.5 | 1079.5 | 1139.5
0.35 | 182.5 | 1075.5 | 1129
0.36 | 150.5 | 1060 | 1110.5
0.37 | 138 | 1046 | 1092.5
0.38 | 143 | 1023.5 | 1081
0.39 | 142.5 | 998 | 1063
0.4 | 130 | 981.5 | 1039.5
0.41 | 110.5 | 969.5 | 1017.5
0.42 | 105.5 | 945 | 1007
0.43 | 112 | 915.5 | 990
0.44 | 93 | 888 | 963
0.45 | 91 | 866.5 | 926
0.46 | 89 | 847 | 905
0.47 | 80 | 814.5 | 895
0.48 | 96 | 783.5 | 880
0.49 | 75 | 751.5 | 850
0.5 | 50 | 733 | 820