## IDS-VDS Characteristic (mA-mm)
VGS (V) | VDS = 0.100 V | VDS = 0.500 V | VDS = 0.900 V
-0.75 | 0.0006912 | 0.0030942 | 0.010528
-0.74 | 0.0006582 | 0.0029791 | 0.010223
-0.73 | 0.0006315 | 0.0028724 | 0.009964
-0.72 | 0.0006066 | 0.0027836 | 0.009686
-0.71 | 0.0005786 | 0.002683 | 0.009418
-0.7 | 0.0005521 | 0.0026054 | 0.009142
-0.69 | 0.000534 | 0.0025227 | 0.008846
-0.68 | 0.0005097 | 0.0024338 | 0.008655
-0.67 | 0.00049059 | 0.0023476 | 0.008375
-0.66 | 0.00046606 | 0.0022627 | 0.008177
-0.65 | 0.00044575 | 0.0021873 | 0.007958
-0.64 | 0.00042534 | 0.002124 | 0.007724
-0.63 | 0.00040791 | 0.0020398 | 0.00752
-0.62 | 0.00039311 | 0.0019674 | 0.007246
-0.61 | 0.00037744 | 0.001905 | 0.007073
-0.6 | 0.00035573 | 0.0018349 | 0.00687
-0.59 | 0.00033975 | 0.0017786 | 0.006612
-0.58 | 0.00032486 | 0.0017172 | 0.00644
-0.57 | 0.00030673 | 0.0016403 | 0.006242
-0.56 | 0.00029227 | 0.0015982 | 0.006071
-0.55 | 0.00028027 | 0.0015491 | 0.005952
-0.54 | 0.00026626 | 0.0014942 | 0.005775
-0.53 | 0.00025268 | 0.0014225 | 0.005565
-0.52 | 0.00024116 | 0.0013892 | 0.005387
-0.51 | 0.00023068 | 0.0013352 | 0.005252
-0.5 | 0.00022071 | 0.0012822 | 0.005145
-0.49 | 0.00021171 | 0.0012534 | 0.0049562
-0.48 | 0.00020666 | 0.0012082 | 0.0048406
-0.47 | 0.00019829 | 0.0011744 | 0.0047227
-0.46 | 0.00019396 | 0.0011523 | 0.0046283
-0.45 | 0.00019049 | 0.0011259 | 0.004571
-0.44 | 0.0001883 | 0.0011202 | 0.0045277
-0.43 | 0.00019199 | 0.0011168 | 0.0045182
-0.42 | 0.00019865 | 0.0011329 | 0.0045694
-0.41 | 0.00021227 | 0.0011718 | 0.0047386
-0.4 | 0.00023449 | 0.0012449 | 0.004968
-0.39 | 0.00026915 | 0.0013543 | 0.0053633
-0.38 | 0.00031815 | 0.0015143 | 0.006055
-0.37 | 0.00038964 | 0.0017617 | 0.006914
-0.36 | 0.00048979 | 0.0021098 | 0.008196
-0.35 | 0.0006669 | 0.0026117 | 0.010017
-0.34 | 0.0008755 | 0.0033157 | 0.01265
-0.33 | 0.001161 | 0.0042951 | 0.016352
-0.32 | 0.0015595 | 0.005672 | 0.021515
-0.31 | 0.0021026 | 0.007727 | 0.028774
-0.3 | 0.0028645 | 0.010386 | 0.038838
-0.29 | 0.0039049 | 0.014047 | 0.052974
-0.28 | 0.0053357 | 0.019118 | 0.07261
-0.27 | 0.007614 | 0.026179 | 0.09894
-0.26 | 0.010419 | 0.035677 | 0.1358
-0.25 | 0.014231 | 0.048547 | 0.18619
-0.24 | 0.01941 | 0.06765 | 0.25405
-0.23 | 0.026428 | 0.09222 | 0.34841
-0.22 | 0.036025 | 0.12536 | 0.47062
-0.21 | 0.048959 | 0.16941 | 0.6387
-0.2 | 0.068 | 0.22985 | 0.8665
-0.19 | 0.09239 | 0.31128 | 1.1641
-0.18 | 0.12538 | 0.41992 | 1.5586
-0.17 | 0.16889 | 0.56451 | 2.0805
-0.16 | 0.22802 | 0.7592 | 2.7475
-0.15 | 0.30507 | 1.0086 | 3.6007
-0.14 | 0.41125 | 1.3404 | 4.7065
-0.13 | 0.55114 | 1.7756 | 6.092
-0.12 | 0.7373 | 2.3408 | 7.748
-0.11 | 0.9801 | 3.0573 | 9.827
-0.1 | 1.2966 | 3.9705 | 12.294
-0.09 | 1.7152 | 5.12 | 15.25
-0.08 | 2.2374 | 6.555 | 18.626
-0.07 | 2.9144 | 8.306 | 22.446
-0.06 | 3.7582 | 10.464 | 26.91
-0.05 | 4.8176 | 12.99 | 31.861
-0.04 | 6.059 | 15.995 | 37.337
-0.03 | 7.626 | 19.5 | 43.321
-0.02 | 9.49 | 23.506 | 49.799
-0.01 | 11.674 | 28.08 | 56.804
0 | 14.233 | 33.142 | 64.44
0.01 | 17.13 | 38.803 | 72.38
0.02 | 20.356 | 44.826 | 80.77
0.03 | 23.97 | 51.554 | 89.78
0.04 | 27.891 | 58.52 | 98.91
0.05 | 32.067 | 66.14 | 108.53
0.06 | 36.583 | 74.02 | 118.4
0.07 | 41.341 | 82.56 | 128.79
0.08 | 46.264 | 91.34 | 139.22
0.09 | 51.339 | 100.39 | 150.13
0.1 | 56.431 | 109.85 | 161.17
0.11 | 61.47 | 119.4 | 172.38
0.12 | 66.74 | 129.51 | 183.87
0.13 | 71.95 | 139.77 | 195.35
0.14 | 76.92 | 150.1 | 207.19
0.15 | 81.88 | 160.73 | 219.14
0.16 | 86.77 | 171.52 | 231.18
0.17 | 91.56 | 182.44 | 243.21
0.18 | 96.19 | 193.6 | 255.22
0.19 | 100.51 | 204.74 | 267.44
0.2 | 104.58 | 215.84 | 279.71
0.21 | 108.5 | 227.39 | 292.11
0.22 | 112.32 | 238.85 | 304.27
0.23 | 115.99 | 250.35 | 316.61
0.24 | 119.49 | 261.92 | 328.86
0.25 | 122.76 | 273.31 | 341.18
0.26 | 125.76 | 284.87 | 353.46
0.27 | 128.42 | 296.37 | 365.43
0.28 | 131.12 | 307.77 | 377.61
0.29 | 133.72 | 319.3 | 389.59
0.3 | 136.27 | 330.66 | 401.63
0.31 | 138.61 | 341.93 | 413.53
0.32 | 140.4 | 353.07 | 425.14
0.33 | 142.32 | 364.27 | 436.94
0.34 | 144.26 | 375.13 | 448.45
0.35 | 146.23 | 386.06 | 459.75
0.36 | 147.97 | 396.65 | 470.94
0.37 | 149.18 | 407.29 | 482.18
0.38 | 150.59 | 417.73 | 493.09
0.39 | 152.11 | 427.72 | 503.75
0.4 | 153.76 | 437.76 | 514.36
0.41 | 154.61 | 447.56 | 524.67
0.42 | 155.61 | 457.17 | 534.93
0.43 | 156.77 | 466.55 | 544.9
0.44 | 157.88 | 475.61 | 554.69
0.45 | 159.23 | 484.43 | 564.35
0.46 | 159.77 | 492.99 | 573.5
0.47 | 160.44 | 501.31 | 582.8
0.48 | 161.38 | 509.37 | 591.4
0.49 | 162.39 | 517.12 | 600.2
0.5 | 162.99 | 524.49 | 608.4

## Tranconductance (mS-mm)
VGS (V) | VDS = 0.100 V | VDS = 0.500 V | VDS = 0.900 V
-0.75 | -0.0033 | -0.01151 | -0.0305
-0.74 | -0.002985 | -0.01109 | -0.0282
-0.73 | -0.00258 | -0.009775 | -0.02685
-0.72 | -0.002645 | -0.00947 | -0.0273
-0.71 | -0.002725 | -0.00891 | -0.0272
-0.7 | -0.00223 | -0.008015 | -0.0286
-0.69 | -0.00212 | -0.00858 | -0.02435
-0.68 | -0.0021705 | -0.008755 | -0.02355
-0.67 | -0.002182 | -0.008555 | -0.0239
-0.66 | -0.002242 | -0.008015 | -0.02085
-0.65 | -0.002036 | -0.006935 | -0.02265
-0.64 | -0.001892 | -0.007375 | -0.0219
-0.63 | -0.0016115 | -0.00783 | -0.0239
-0.62 | -0.0015235 | -0.00674 | -0.02235
-0.61 | -0.001869 | -0.006625 | -0.0188
-0.6 | -0.0018845 | -0.00632 | -0.02305
-0.59 | -0.0015435 | -0.005885 | -0.0215
-0.58 | -0.001651 | -0.006915 | -0.0185
-0.57 | -0.0016295 | -0.00595 | -0.01845
-0.56 | -0.001323 | -0.00456 | -0.0145
-0.55 | -0.0013005 | -0.0052 | -0.0148
-0.54 | -0.0013795 | -0.00633 | -0.01935
-0.53 | -0.001255 | -0.00525 | -0.0194
-0.52 | -0.0011 | -0.004365 | -0.01565
-0.51 | -0.0010225 | -0.00535 | -0.0121
-0.5 | -0.0009485 | -0.00409 | -0.01479
-0.49 | -0.0007025 | -0.0037 | -0.01522
-0.48 | -0.000671 | -0.00395 | -0.011675
-0.47 | -0.000635 | -0.002795 | -0.010615
-0.46 | -0.00039 | -0.002425 | -0.007585
-0.45 | -0.000283 | -0.001605 | -0.00503
-0.44 | 7.5e-05 | -0.000455 | -0.00264
-0.43 | 0.0005175 | 0.000635 | 0.002085
-0.42 | 0.001014 | 0.00275 | 0.01102
-0.41 | 0.001792 | 0.0056 | 0.01993
-0.4 | 0.002844 | 0.009125 | 0.031235
-0.39 | 0.004183 | 0.01347 | 0.05435
-0.38 | 0.0060245 | 0.02037 | 0.077535
-0.37 | 0.008582 | 0.029775 | 0.10705
-0.36 | 0.013863 | 0.0425 | 0.15515
-0.35 | 0.0192855 | 0.060295 | 0.2227
-0.34 | 0.024705 | 0.08417 | 0.31675
-0.33 | 0.0342 | 0.117815 | 0.44325
-0.32 | 0.04708 | 0.171595 | 0.6211
-0.31 | 0.06525 | 0.2357 | 0.86615
-0.3 | 0.090115 | 0.316 | 1.21
-0.29 | 0.12356 | 0.4366 | 1.6886
-0.28 | 0.185455 | 0.6066 | 2.2983
-0.27 | 0.254165 | 0.82795 | 3.1595
-0.26 | 0.33085 | 1.1184 | 4.3625
-0.25 | 0.44955 | 1.59865 | 5.9125
-0.24 | 0.60985 | 2.18365 | 8.111
-0.23 | 0.83075 | 2.8855 | 10.8285
-0.22 | 1.12655 | 3.8595 | 14.5145
-0.21 | 1.59875 | 5.2245 | 19.794
-0.2 | 2.17155 | 7.0935 | 26.27
-0.19 | 2.869 | 9.5035 | 34.605
-0.18 | 3.825 | 12.6615 | 45.82
-0.17 | 5.132 | 16.964 | 59.445
-0.16 | 6.809 | 22.2045 | 76.01
-0.15 | 9.1615 | 29.06 | 97.95
-0.14 | 12.3035 | 38.35 | 124.565
-0.13 | 16.3025 | 50.02 | 152.075
-0.12 | 21.448 | 64.085 | 186.75
-0.11 | 27.965 | 81.485 | 227.3
-0.1 | 36.755 | 103.135 | 271.15
-0.09 | 47.04 | 129.225 | 316.6
-0.08 | 59.96 | 159.3 | 359.8
-0.07 | 76.04 | 195.45 | 414.2
-0.06 | 95.16 | 234.2 | 470.75
-0.05 | 115.04 | 276.55 | 521.35
-0.04 | 140.42 | 325.5 | 573
-0.03 | 171.55 | 375.55 | 623.1
-0.02 | 202.4 | 429 | 674.15
-0.01 | 237.15 | 481.8 | 732.05
0 | 272.8 | 536.15 | 778.8
0.01 | 306.15 | 584.2 | 816.5
0.02 | 342 | 637.55 | 870
0.03 | 376.75 | 684.7 | 907
0.04 | 404.85 | 729.3 | 937.5
0.05 | 434.6 | 775 | 974.5
0.06 | 463.7 | 821 | 1013
0.07 | 484.05 | 866 | 1041
0.08 | 499.9 | 891.5 | 1067
0.09 | 508.35 | 925.5 | 1097.5
0.1 | 506.55 | 950.5 | 1112.5
0.11 | 515.45 | 983 | 1135
0.12 | 524 | 1018.5 | 1148.5
0.13 | 509 | 1029.5 | 1166
0.14 | 496.5 | 1048 | 1189.5
0.15 | 492.5 | 1071 | 1199.5
0.16 | 484 | 1085.5 | 1203.5
0.17 | 471 | 1104 | 1202
0.18 | 447.5 | 1115 | 1211.5
0.19 | 419.5 | 1112 | 1224.5
0.2 | 399.5 | 1132.5 | 1233.5
0.21 | 387 | 1150.5 | 1228
0.22 | 374.5 | 1148 | 1225
0.23 | 358.5 | 1153.5 | 1229.5
0.24 | 338.5 | 1148 | 1228.5
0.25 | 313.5 | 1147.5 | 1230
0.26 | 283 | 1153 | 1212.5
0.27 | 268 | 1145 | 1207.5
0.28 | 265 | 1146.5 | 1208
0.29 | 257.5 | 1144.5 | 1201
0.3 | 244.5 | 1131.5 | 1197
0.31 | 206.5 | 1120.5 | 1175.5
0.32 | 185.5 | 1117 | 1170.5
0.33 | 193 | 1103 | 1165.5
0.34 | 195.5 | 1089.5 | 1140.5
0.35 | 185.5 | 1076 | 1124.5
0.36 | 147.5 | 1061.5 | 1121.5
0.37 | 131 | 1054 | 1107.5
0.38 | 146.5 | 1021.5 | 1078.5
0.39 | 158.5 | 1001.5 | 1063.5
0.4 | 125 | 992 | 1046
0.41 | 92.5 | 970.5 | 1028.5
0.42 | 108 | 949.5 | 1011.5
0.43 | 113.5 | 922 | 988
0.44 | 123 | 894 | 972.5
0.45 | 94.5 | 869 | 940.5
0.46 | 60.5 | 844 | 922.5
0.47 | 80.5 | 819 | 895
0.48 | 97.5 | 790.5 | 870
0.49 | 80.5 | 756 | 850
0.5 | 60 | 737 | 820