## IDS-VDS Characteristic (mA-mm)
VGS (V) | VDS = 0.100 V | VDS = 0.500 V | VDS = 0.900 V
-0.75 | 0.0006387 | 0.002792 | 0.009268
-0.74 | 0.0006144 | 0.0027188 | 0.00905
-0.73 | 0.0005899 | 0.0026247 | 0.0088
-0.72 | 0.0005684 | 0.0025393 | 0.008571
-0.71 | 0.0005426 | 0.0024547 | 0.008313
-0.7 | 0.0005197 | 0.002366 | 0.008104
-0.69 | 0.00050438 | 0.0023126 | 0.007837
-0.68 | 0.00047692 | 0.0022186 | 0.007634
-0.67 | 0.00045667 | 0.0021587 | 0.00744
-0.66 | 0.00044159 | 0.0020765 | 0.007241
-0.65 | 0.00042162 | 0.002011 | 0.007039
-0.64 | 0.00040357 | 0.001927 | 0.006817
-0.63 | 0.00038453 | 0.0018636 | 0.006666
-0.62 | 0.000364 | 0.0018124 | 0.006476
-0.61 | 0.00035016 | 0.0017624 | 0.006271
-0.6 | 0.00033452 | 0.0016843 | 0.006051
-0.59 | 0.00031595 | 0.0016338 | 0.005945
-0.58 | 0.00030441 | 0.0015655 | 0.005764
-0.57 | 0.00028931 | 0.0015141 | 0.005582
-0.56 | 0.00027752 | 0.0014722 | 0.005427
-0.55 | 0.00026326 | 0.0014228 | 0.005299
-0.54 | 0.00025003 | 0.0013726 | 0.005191
-0.53 | 0.00023787 | 0.0013281 | 0.00501
-0.52 | 0.00022894 | 0.0012804 | 0.0048937
-0.51 | 0.00022029 | 0.0012374 | 0.004774
-0.5 | 0.0002097 | 0.0011883 | 0.0046064
-0.49 | 0.0002023 | 0.0011535 | 0.0045058
-0.48 | 0.00019341 | 0.0011203 | 0.004375
-0.47 | 0.0001873 | 0.0010951 | 0.0042992
-0.46 | 0.0001829 | 0.0010711 | 0.0042318
-0.45 | 0.00018138 | 0.0010574 | 0.004177
-0.44 | 0.00018213 | 0.0010489 | 0.0041837
-0.43 | 0.00018736 | 0.0010623 | 0.0041998
-0.42 | 0.00019692 | 0.001087 | 0.0043159
-0.41 | 0.00021324 | 0.0011355 | 0.0044952
-0.4 | 0.00023807 | 0.0012207 | 0.0048079
-0.39 | 0.00027664 | 0.0013537 | 0.0052663
-0.38 | 0.00033149 | 0.0015563 | 0.006056
-0.37 | 0.00041008 | 0.0018263 | 0.007065
-0.36 | 0.0005194 | 0.0022258 | 0.008512
-0.35 | 0.0007122 | 0.0027756 | 0.010582
-0.34 | 0.0009386 | 0.0035512 | 0.013626
-0.33 | 0.0012498 | 0.0046401 | 0.01779
-0.32 | 0.0016787 | 0.006288 | 0.023641
-0.31 | 0.0022678 | 0.008431 | 0.031687
-0.3 | 0.0030783 | 0.011311 | 0.043118
-0.29 | 0.0042056 | 0.015404 | 0.05928
-0.28 | 0.005801 | 0.020999 | 0.08076
-0.27 | 0.007939 | 0.028686 | 0.11038
-0.26 | 0.010858 | 0.039156 | 0.15091
-0.25 | 0.014779 | 0.053455 | 0.20568
-0.24 | 0.020164 | 0.07377 | 0.2809
-0.23 | 0.027528 | 0.10001 | 0.38189
-0.22 | 0.037442 | 0.13592 | 0.51903
-0.21 | 0.051068 | 0.18476 | 0.7013
-0.2 | 0.07149 | 0.24921 | 0.944
-0.19 | 0.09674 | 0.33696 | 1.2617
-0.18 | 0.13085 | 0.45373 | 1.697
-0.17 | 0.17691 | 0.6119 | 2.2384
-0.16 | 0.23765 | 0.8123 | 2.9539
-0.15 | 0.31926 | 1.083 | 3.858
-0.14 | 0.42999 | 1.4384 | 5.0415
-0.13 | 0.5722 | 1.8945 | 6.463
-0.12 | 0.763 | 2.4854 | 8.252
-0.11 | 1.016 | 3.2387 | 10.373
-0.1 | 1.3372 | 4.1918 | 12.955
-0.09 | 1.7657 | 5.4059 | 15.927
-0.08 | 2.3029 | 6.885 | 19.45
-0.07 | 2.9914 | 8.686 | 23.403
-0.06 | 3.847 | 10.871 | 27.903
-0.05 | 4.9192 | 13.51 | 32.983
-0.04 | 6.201 | 16.577 | 38.472
-0.03 | 7.786 | 20.142 | 44.626
-0.02 | 9.677 | 24.155 | 51.194
-0.01 | 11.843 | 28.808 | 58.32
0 | 14.438 | 34.037 | 66.06
0.01 | 17.348 | 39.678 | 74.14
0.02 | 20.617 | 45.761 | 82.55
0.03 | 24.229 | 52.515 | 91.56
0.04 | 28.165 | 59.6 | 100.78
0.05 | 32.392 | 67.26 | 110.46
0.06 | 36.884 | 75.26 | 120.44
0.07 | 41.679 | 83.79 | 130.78
0.08 | 46.591 | 92.52 | 141.41
0.09 | 51.685 | 101.46 | 152.25
0.1 | 56.821 | 110.98 | 163.18
0.11 | 61.84 | 120.72 | 174.4
0.12 | 67.16 | 130.8 | 186.07
0.13 | 72.33 | 141.04 | 197.79
0.14 | 77.37 | 151.38 | 209.5
0.15 | 82.34 | 161.94 | 221.43
0.16 | 87.23 | 172.86 | 233.34
0.17 | 91.98 | 183.78 | 245.45
0.18 | 96.63 | 194.78 | 257.67
0.19 | 100.96 | 206.01 | 269.93
0.2 | 105.1 | 217.33 | 282.06
0.21 | 109.01 | 228.83 | 294.39
0.22 | 112.72 | 240.24 | 306.74
0.23 | 116.39 | 251.55 | 318.99
0.24 | 120.03 | 263.19 | 331.34
0.25 | 123.29 | 274.82 | 343.58
0.26 | 126.21 | 286.33 | 355.87
0.27 | 128.89 | 297.85 | 367.93
0.28 | 131.46 | 309.18 | 380
0.29 | 134.24 | 320.62 | 392.11
0.3 | 136.75 | 332.15 | 404
0.31 | 138.99 | 343.4 | 415.92
0.32 | 140.9 | 354.5 | 427.66
0.33 | 142.72 | 365.58 | 439.27
0.34 | 144.8 | 376.51 | 450.66
0.35 | 146.65 | 387.43 | 462.08
0.36 | 148.23 | 398.1 | 473.33
0.37 | 149.53 | 408.5 | 484.39
0.38 | 151.18 | 418.96 | 495.25
0.39 | 152.64 | 429.2 | 505.86
0.4 | 154 | 439.13 | 516.54
0.41 | 154.94 | 448.92 | 526.87
0.42 | 155.89 | 458.42 | 537.1
0.43 | 157.29 | 467.78 | 547.13
0.44 | 158.39 | 476.88 | 556.76
0.45 | 159.31 | 485.66 | 566.34
0.46 | 159.95 | 494.25 | 575.4
0.47 | 160.75 | 502.48 | 584.5
0.48 | 161.98 | 510.48 | 593.4
0.49 | 162.73 | 518.27 | 601.8
0.5 | 163.17 | 525.62 | 610.3

## Tranconductance (mS-mm)
VGS (V) | VDS = 0.100 V | VDS = 0.500 V | VDS = 0.900 V
-0.75 | -0.00243 | -0.00732 | -0.0218
-0.74 | -0.00244 | -0.008365 | -0.0234
-0.73 | -0.0023 | -0.008975 | -0.02395
-0.72 | -0.002365 | -0.0085 | -0.02435
-0.71 | -0.002435 | -0.008665 | -0.02335
-0.7 | -0.001911 | -0.007105 | -0.0238
-0.69 | -0.002139 | -0.00737 | -0.0235
-0.68 | -0.0023855 | -0.007695 | -0.01985
-0.67 | -0.0017665 | -0.007105 | -0.01965
-0.66 | -0.0017525 | -0.007385 | -0.02005
-0.65 | -0.001901 | -0.007475 | -0.0212
-0.64 | -0.0018545 | -0.00737 | -0.01865
-0.63 | -0.0019785 | -0.00573 | -0.01705
-0.62 | -0.0017185 | -0.00506 | -0.01975
-0.61 | -0.001474 | -0.006405 | -0.02125
-0.6 | -0.0017105 | -0.00643 | -0.0163
-0.59 | -0.0015055 | -0.00594 | -0.01435
-0.58 | -0.001332 | -0.005985 | -0.01815
-0.57 | -0.0013445 | -0.004665 | -0.01685
-0.56 | -0.0013025 | -0.004565 | -0.01415
-0.55 | -0.0013745 | -0.00498 | -0.0118
-0.54 | -0.0012695 | -0.004735 | -0.01445
-0.53 | -0.0010545 | -0.00461 | -0.014865
-0.52 | -0.000879 | -0.004535 | -0.0118
-0.51 | -0.000962 | -0.004605 | -0.014365
-0.5 | -0.0008995 | -0.004195 | -0.01341
-0.49 | -0.0008145 | -0.0034 | -0.01157
-0.48 | -0.00075 | -0.00292 | -0.01033
-0.47 | -0.0005255 | -0.00246 | -0.00716
-0.46 | -0.000296 | -0.001885 | -0.00611
-0.45 | -3.85e-05 | -0.00111 | -0.002405
-0.44 | 0.000299 | 0.000245 | 0.00114
-0.43 | 0.0007395 | 0.001905 | 0.00661
-0.42 | 0.001294 | 0.00366 | 0.01477
-0.41 | 0.0020575 | 0.006685 | 0.0246
-0.4 | 0.00317 | 0.01091 | 0.038555
-0.39 | 0.004671 | 0.01678 | 0.062405
-0.38 | 0.006672 | 0.02363 | 0.089935
-0.37 | 0.0093955 | 0.033475 | 0.1228
-0.36 | 0.015106 | 0.047465 | 0.17585
-0.35 | 0.02096 | 0.06627 | 0.2557
-0.34 | 0.02688 | 0.093225 | 0.3604
-0.33 | 0.037005 | 0.13684 | 0.50075
-0.32 | 0.0509 | 0.189545 | 0.69485
-0.31 | 0.06998 | 0.25115 | 0.97385
-0.3 | 0.09689 | 0.34865 | 1.37965
-0.29 | 0.136135 | 0.4844 | 1.8821
-0.28 | 0.18667 | 0.6641 | 2.555
-0.27 | 0.25285 | 0.90785 | 3.5075
-0.26 | 0.342 | 1.23845 | 4.765
-0.25 | 0.4653 | 1.7307 | 6.4995
-0.24 | 0.63745 | 2.32775 | 8.8105
-0.23 | 0.8639 | 3.1075 | 11.9065
-0.22 | 1.177 | 4.2375 | 15.9705
-0.21 | 1.7024 | 5.6645 | 21.2485
-0.2 | 2.2836 | 7.61 | 28.02
-0.19 | 2.968 | 10.226 | 37.65
-0.18 | 4.0085 | 13.747 | 48.835
-0.17 | 5.34 | 17.9285 | 62.845
-0.16 | 7.1175 | 23.555 | 80.98
-0.15 | 9.617 | 31.305 | 104.38
-0.14 | 12.647 | 40.575 | 130.25
-0.13 | 16.6505 | 52.35 | 160.525
-0.12 | 22.19 | 67.21 | 195.5
-0.11 | 28.71 | 85.32 | 235.15
-0.1 | 37.485 | 108.36 | 277.7
-0.09 | 48.285 | 134.66 | 324.75
-0.08 | 61.285 | 164.005 | 373.8
-0.07 | 77.205 | 199.3 | 422.65
-0.06 | 96.39 | 241.2 | 479
-0.05 | 117.7 | 285.3 | 528.45
-0.04 | 143.34 | 331.6 | 582.15
-0.03 | 173.8 | 378.9 | 636.1
-0.02 | 202.85 | 433.3 | 684.7
-0.01 | 238.05 | 494.1 | 743.3
0 | 275.25 | 543.5 | 791
0.01 | 308.95 | 586.2 | 824.5
0.02 | 344.05 | 641.85 | 871
0.03 | 377.4 | 691.95 | 911.5
0.04 | 408.15 | 737.25 | 945
0.05 | 435.95 | 783 | 983
0.06 | 464.35 | 826.5 | 1016
0.07 | 485.35 | 863 | 1048.5
0.08 | 500.3 | 883.5 | 1073.5
0.09 | 511.5 | 923 | 1088.5
0.1 | 507.75 | 963 | 1107.5
0.11 | 516.95 | 991 | 1144.5
0.12 | 524.5 | 1016 | 1169.5
0.13 | 510.5 | 1029 | 1171.5
0.14 | 500.5 | 1045 | 1182
0.15 | 493 | 1074 | 1192
0.16 | 482 | 1092 | 1201
0.17 | 470 | 1096 | 1216.5
0.18 | 449 | 1111.5 | 1224
0.19 | 423.5 | 1127.5 | 1219.5
0.2 | 402.5 | 1141 | 1223
0.21 | 381 | 1145.5 | 1234
0.22 | 369 | 1136 | 1230
0.23 | 365.5 | 1147.5 | 1230
0.24 | 345 | 1163.5 | 1229.5
0.25 | 309 | 1157 | 1226.5
0.26 | 280 | 1151.5 | 1217.5
0.27 | 262.5 | 1142.5 | 1206.5
0.28 | 267.5 | 1138.5 | 1209
0.29 | 264.5 | 1148.5 | 1200
0.3 | 237.5 | 1139 | 1190.5
0.31 | 207.5 | 1117.5 | 1183
0.32 | 186.5 | 1109 | 1167.5
0.33 | 195 | 1100.5 | 1150
0.34 | 196.5 | 1092.5 | 1140.5
0.35 | 171.5 | 1079.5 | 1133.5
0.36 | 144 | 1053.5 | 1115.5
0.37 | 147.5 | 1043 | 1096
0.38 | 155.5 | 1035 | 1073.5
0.39 | 141 | 1008.5 | 1064.5
0.4 | 115 | 986 | 1050.5
0.41 | 94.5 | 964.5 | 1028
0.42 | 117.5 | 943 | 1013
0.43 | 125 | 923 | 983
0.44 | 101 | 894 | 960.5
0.45 | 78 | 868.5 | 932
0.46 | 72 | 841 | 908
0.47 | 101.5 | 811.5 | 900
0.48 | 99 | 789.5 | 865
0.49 | 59.5 | 757 | 845
0.5 | 44 | 735 | 850