## IDS-VDS Characteristic (mA-mm)
VGS (V) | VDS = 0.100 V | VDS = 0.500 V | VDS = 0.900 V
-0.75 | 0.0005873 | 0.0023818 | 0.007835
-0.74 | 0.0005598 | 0.0022973 | 0.007589
-0.73 | 0.0005375 | 0.0022336 | 0.007381
-0.72 | 0.0005156 | 0.0021791 | 0.007206
-0.71 | 0.000493 | 0.0021036 | 0.007023
-0.7 | 0.00047523 | 0.0020428 | 0.00684
-0.69 | 0.00045327 | 0.0019729 | 0.006649
-0.68 | 0.00043314 | 0.0019042 | 0.006486
-0.67 | 0.00041141 | 0.0018539 | 0.006346
-0.66 | 0.00039513 | 0.0018059 | 0.006166
-0.65 | 0.0003784 | 0.0017315 | 0.006002
-0.64 | 0.00036359 | 0.0016908 | 0.005834
-0.63 | 0.00034898 | 0.0016444 | 0.005655
-0.62 | 0.00033159 | 0.0015931 | 0.005513
-0.61 | 0.00031573 | 0.0015342 | 0.005371
-0.6 | 0.00030425 | 0.0014686 | 0.005195
-0.59 | 0.00028951 | 0.0014235 | 0.005091
-0.58 | 0.00027694 | 0.0013782 | 0.0049315
-0.57 | 0.00026629 | 0.0013314 | 0.0047716
-0.56 | 0.00025356 | 0.0012941 | 0.0046501
-0.55 | 0.00024207 | 0.0012496 | 0.004504
-0.54 | 0.00023301 | 0.0012061 | 0.0043987
-0.53 | 0.00022431 | 0.001169 | 0.0042734
-0.52 | 0.00021448 | 0.0011246 | 0.0041596
-0.51 | 0.00020351 | 0.001097 | 0.0040694
-0.5 | 0.0001963 | 0.0010527 | 0.0039485
-0.49 | 0.00018893 | 0.0010326 | 0.0038659
-0.48 | 0.00018335 | 0.0010109 | 0.0038061
-0.47 | 0.00017838 | 0.0009855 | 0.0037446
-0.46 | 0.00017607 | 0.0009733 | 0.003707
-0.45 | 0.00017705 | 0.0009694 | 0.003686
-0.44 | 0.00017824 | 0.000966 | 0.0037302
-0.43 | 0.00018544 | 0.000995 | 0.0037925
-0.42 | 0.00019766 | 0.0010358 | 0.0039493
-0.41 | 0.00021568 | 0.0011022 | 0.0042056
-0.4 | 0.00024507 | 0.0012055 | 0.004595
-0.39 | 0.0002867 | 0.0013628 | 0.0051825
-0.38 | 0.00034999 | 0.0015916 | 0.006103
-0.37 | 0.00043665 | 0.0019105 | 0.007316
-0.36 | 0.00055751 | 0.0023628 | 0.00901
-0.35 | 0.0007719 | 0.0030018 | 0.011446
-0.34 | 0.0010215 | 0.0038864 | 0.014934
-0.33 | 0.0013624 | 0.0050875 | 0.019656
-0.32 | 0.0018254 | 0.006981 | 0.026464
-0.31 | 0.0024727 | 0.009341 | 0.035691
-0.3 | 0.003357 | 0.012633 | 0.048897
-0.29 | 0.0045808 | 0.017125 | 0.06677
-0.28 | 0.006472 | 0.023392 | 0.09113
-0.27 | 0.008838 | 0.031931 | 0.1251
-0.26 | 0.01202 | 0.043607 | 0.1702
-0.25 | 0.016345 | 0.06031 | 0.23179
-0.24 | 0.022214 | 0.08173 | 0.31508
-0.23 | 0.030266 | 0.11088 | 0.42862
-0.22 | 0.041063 | 0.15023 | 0.582
-0.21 | 0.055537 | 0.20372 | 0.7829
-0.2 | 0.07738 | 0.27441 | 1.0486
-0.19 | 0.10434 | 0.37025 | 1.4037
-0.18 | 0.14136 | 0.49851 | 1.8733
-0.17 | 0.18986 | 0.668 | 2.4819
-0.16 | 0.25539 | 0.889 | 3.2583
-0.15 | 0.34204 | 1.1719 | 4.214
-0.14 | 0.45801 | 1.5582 | 5.478
-0.13 | 0.6117 | 2.0524 | 7.024
-0.12 | 0.813 | 2.6786 | 8.937
-0.11 | 1.0773 | 3.4878 | 11.153
-0.1 | 1.418 | 4.4939 | 13.867
-0.09 | 1.8681 | 5.768 | 17.057
-0.08 | 2.431 | 7.323 | 20.676
-0.07 | 3.1458 | 9.237 | 24.741
-0.06 | 4.0479 | 11.536 | 29.42
-0.05 | 5.1562 | 14.307 | 34.639
-0.04 | 6.476 | 17.434 | 40.359
-0.03 | 8.101 | 21.101 | 46.618
-0.02 | 10.032 | 25.333 | 53.213
-0.01 | 12.27 | 30.018 | 60.63
0 | 14.908 | 35.327 | 68.39
0.01 | 17.872 | 41.146 | 76.6
0.02 | 21.161 | 47.378 | 85.05
0.03 | 24.856 | 54.2 | 94.17
0.04 | 28.764 | 61.31 | 103.39
0.05 | 33.054 | 69.02 | 113.2
0.06 | 37.578 | 77.09 | 123.34
0.07 | 42.382 | 85.59 | 133.72
0.08 | 47.319 | 94.47 | 144.39
0.09 | 52.374 | 103.6 | 155.17
0.1 | 57.37 | 113.08 | 166.34
0.11 | 62.64 | 122.86 | 177.59
0.12 | 67.88 | 132.72 | 189.32
0.13 | 72.92 | 143.12 | 200.74
0.14 | 77.98 | 153.53 | 212.56
0.15 | 82.94 | 164.13 | 224.4
0.16 | 87.94 | 175.03 | 236.45
0.17 | 92.61 | 185.81 | 248.58
0.18 | 97.09 | 196.95 | 260.52
0.19 | 101.34 | 208.15 | 272.7
0.2 | 105.35 | 219.4 | 285.07
0.21 | 109.41 | 230.77 | 297.35
0.22 | 113.16 | 242.21 | 309.68
0.23 | 116.8 | 253.63 | 321.76
0.24 | 120.19 | 265.06 | 334.01
0.25 | 123.46 | 276.85 | 346.36
0.26 | 126.25 | 288.06 | 358.45
0.27 | 129.06 | 299.56 | 370.54
0.28 | 131.76 | 310.92 | 382.51
0.29 | 134.49 | 322.21 | 394.39
0.3 | 136.95 | 333.71 | 406.42
0.31 | 138.83 | 344.9 | 418.21
0.32 | 140.88 | 356.02 | 429.66
0.33 | 142.89 | 367.03 | 441.37
0.34 | 144.79 | 377.96 | 452.76
0.35 | 146.7 | 388.63 | 463.98
0.36 | 147.97 | 399.3 | 475.22
0.37 | 149.49 | 409.79 | 486.13
0.38 | 151.04 | 419.96 | 496.97
0.39 | 152.58 | 430.2 | 507.61
0.4 | 153.78 | 439.94 | 518
0.41 | 154.75 | 449.75 | 528.34
0.42 | 155.83 | 459.21 | 538.42
0.43 | 157.15 | 468.42 | 548.3
0.44 | 158.37 | 477.45 | 557.95
0.45 | 158.9 | 486.11 | 567.43
0.46 | 159.72 | 494.67 | 576.4
0.47 | 160.66 | 502.78 | 585.3
0.48 | 161.56 | 510.69 | 594.2
0.49 | 162.6 | 518.32 | 602.6
0.5 | 162.93 | 525.75 | 611

## Tranconductance (mS-mm)
VGS (V) | VDS = 0.100 V | VDS = 0.500 V | VDS = 0.900 V
-0.75 | -0.00275 | -0.00845 | -0.0246
-0.74 | -0.00249 | -0.00741 | -0.0227
-0.73 | -0.00221 | -0.00591 | -0.01915
-0.72 | -0.002225 | -0.0065 | -0.0179
-0.71 | -0.0020185 | -0.006815 | -0.0183
-0.7 | -0.0019865 | -0.006535 | -0.0187
-0.69 | -0.0021045 | -0.00693 | -0.0177
-0.68 | -0.002093 | -0.00595 | -0.01515
-0.67 | -0.0019005 | -0.004915 | -0.016
-0.66 | -0.0016505 | -0.00612 | -0.0172
-0.65 | -0.001577 | -0.005755 | -0.0166
-0.64 | -0.001471 | -0.004355 | -0.01735
-0.63 | -0.0016 | -0.004885 | -0.01605
-0.62 | -0.0016625 | -0.00551 | -0.0142
-0.61 | -0.001367 | -0.006225 | -0.0159
-0.6 | -0.001311 | -0.005535 | -0.014
-0.59 | -0.0013655 | -0.00452 | -0.013175
-0.58 | -0.001161 | -0.004605 | -0.01597
-0.57 | -0.001169 | -0.004205 | -0.01407
-0.56 | -0.001211 | -0.00409 | -0.01338
-0.55 | -0.0010275 | -0.0044 | -0.01257
-0.54 | -0.000888 | -0.00403 | -0.01153
-0.53 | -0.0009265 | -0.004075 | -0.011955
-0.52 | -0.00104 | -0.0036 | -0.0102
-0.51 | -0.000909 | -0.003595 | -0.010555
-0.5 | -0.000729 | -0.00322 | -0.010175
-0.49 | -0.0006475 | -0.00209 | -0.00712
-0.48 | -0.0005275 | -0.002355 | -0.006065
-0.47 | -0.000364 | -0.00188 | -0.004955
-0.46 | -6.65e-05 | -0.000805 | -0.00293
-0.45 | 0.0001085 | -0.000365 | 0.00116
-0.44 | 0.0004195 | 0.00128 | 0.005325
-0.43 | 0.000971 | 0.00349 | 0.010955
-0.42 | 0.001512 | 0.00536 | 0.020655
-0.41 | 0.0023705 | 0.008485 | 0.032285
-0.4 | 0.003551 | 0.01303 | 0.048845
-0.39 | 0.005246 | 0.019305 | 0.0754
-0.38 | 0.0074975 | 0.027385 | 0.106675
-0.37 | 0.010376 | 0.03856 | 0.14535
-0.36 | 0.0167625 | 0.054565 | 0.2065
-0.35 | 0.0231995 | 0.07618 | 0.2962
-0.34 | 0.029525 | 0.104285 | 0.4105
-0.33 | 0.040195 | 0.15473 | 0.5765
-0.32 | 0.055515 | 0.212675 | 0.80175
-0.31 | 0.07658 | 0.2826 | 1.12165
-0.3 | 0.105405 | 0.3892 | 1.55395
-0.29 | 0.15575 | 0.53795 | 2.11165
-0.28 | 0.21286 | 0.7403 | 2.9165
-0.27 | 0.2774 | 1.01075 | 3.9535
-0.26 | 0.37535 | 1.41895 | 5.3345
-0.25 | 0.5097 | 1.90615 | 7.244
-0.24 | 0.69605 | 2.5285 | 9.8415
-0.23 | 0.94245 | 3.425 | 13.346
-0.22 | 1.26355 | 4.642 | 17.714
-0.21 | 1.81585 | 6.209 | 23.33
-0.2 | 2.44015 | 8.3265 | 31.04
-0.19 | 3.199 | 11.205 | 41.235
-0.18 | 4.276 | 14.8875 | 53.91
-0.17 | 5.7015 | 19.5245 | 69.25
-0.16 | 7.609 | 25.195 | 86.605
-0.15 | 10.131 | 33.46 | 110.985
-0.14 | 13.483 | 44.025 | 140.5
-0.13 | 17.7495 | 56.02 | 172.95
-0.12 | 23.28 | 71.77 | 206.45
-0.11 | 30.25 | 90.765 | 246.5
-0.1 | 39.54 | 114.01 | 295.2
-0.09 | 50.65 | 141.455 | 340.45
-0.08 | 63.885 | 173.45 | 384.2
-0.07 | 80.845 | 210.65 | 437.2
-0.06 | 100.52 | 253.5 | 494.9
-0.05 | 121.405 | 294.9 | 546.95
-0.04 | 147.24 | 339.7 | 598.95
-0.03 | 177.8 | 394.95 | 642.7
-0.02 | 208.45 | 445.85 | 700.6
-0.01 | 243.8 | 499.7 | 758.85
0 | 280.1 | 556.4 | 798.5
0.01 | 312.65 | 602.55 | 833
0.02 | 349.2 | 652.7 | 878.5
0.03 | 380.15 | 696.6 | 917
0.04 | 409.9 | 741 | 951.5
0.05 | 440.7 | 789 | 997.5
0.06 | 466.4 | 828.5 | 1026
0.07 | 487.05 | 869 | 1052.5
0.08 | 499.6 | 900.5 | 1072.5
0.09 | 502.55 | 930.5 | 1097.5
0.1 | 513.3 | 963 | 1121
0.11 | 525.5 | 982 | 1149
0.12 | 514 | 1013 | 1157.5
0.13 | 505 | 1040.5 | 1162
0.14 | 501 | 1050.5 | 1183
0.15 | 498 | 1075 | 1194.5
0.16 | 483.5 | 1084 | 1209
0.17 | 457.5 | 1096 | 1203.5
0.18 | 436.5 | 1117 | 1206
0.19 | 413 | 1122.5 | 1227.5
0.2 | 403.5 | 1131 | 1232.5
0.21 | 390.5 | 1140.5 | 1230.5
0.22 | 369.5 | 1143 | 1220.5
0.23 | 351.5 | 1142.5 | 1216.5
0.24 | 333 | 1161 | 1230
0.25 | 303 | 1150 | 1222
0.26 | 280 | 1135.5 | 1209
0.27 | 275.5 | 1143 | 1203
0.28 | 271.5 | 1132.5 | 1192.5
0.29 | 259.5 | 1139.5 | 1195.5
0.3 | 217 | 1134.5 | 1191
0.31 | 196.5 | 1115.5 | 1162
0.32 | 203 | 1106.5 | 1158
0.33 | 195.5 | 1097 | 1155
0.34 | 190.5 | 1080 | 1130.5
0.35 | 159 | 1067 | 1123
0.36 | 139.5 | 1058 | 1107.5
0.37 | 153.5 | 1033 | 1087.5
0.38 | 154.5 | 1020.5 | 1074
0.39 | 137 | 999 | 1051.5
0.4 | 108.5 | 977.5 | 1036.5
0.41 | 102.5 | 963.5 | 1021
0.42 | 120 | 933.5 | 998
0.43 | 127 | 912 | 976.5
0.44 | 87.5 | 884.5 | 956.5
0.45 | 67.5 | 861 | 922.5
0.46 | 88 | 833.5 | 893.5
0.47 | 92 | 801 | 890
0.48 | 97 | 777 | 865
0.49 | 68.5 | 753 | 840
0.5 | 33 | 743 | 840