## IDS-VDS Characteristic (mA-mm)
VGS (V) | VDS = 0.100 V | VDS = 0.500 V | VDS = 0.900 V
-0.75 | 0.0006555 | 0.0027357 | 0.009145
-0.74 | 0.000629 | 0.002652 | 0.008909
-0.73 | 0.0006024 | 0.002586 | 0.008705
-0.72 | 0.000573 | 0.0025151 | 0.008455
-0.71 | 0.0005522 | 0.0024476 | 0.008217
-0.7 | 0.0005303 | 0.0023563 | 0.007995
-0.69 | 0.0005068 | 0.0022821 | 0.007735
-0.68 | 0.00048745 | 0.0022131 | 0.007548
-0.67 | 0.00046384 | 0.0021291 | 0.007352
-0.66 | 0.00044688 | 0.0020541 | 0.00715
-0.65 | 0.00042682 | 0.0019819 | 0.006939
-0.64 | 0.00040598 | 0.0019142 | 0.006788
-0.63 | 0.00039095 | 0.0018621 | 0.006605
-0.62 | 0.00037546 | 0.0018094 | 0.006394
-0.61 | 0.00035985 | 0.0017492 | 0.0062
-0.6 | 0.00034081 | 0.0016905 | 0.006
-0.59 | 0.00032752 | 0.0016215 | 0.005873
-0.58 | 0.00031218 | 0.0015684 | 0.005703
-0.57 | 0.00030031 | 0.0015203 | 0.005529
-0.56 | 0.0002855 | 0.0014695 | 0.005388
-0.55 | 0.0002711 | 0.0014249 | 0.005226
-0.54 | 0.0002594 | 0.0013587 | 0.00508
-0.53 | 0.00024684 | 0.0013211 | 0.0049439
-0.52 | 0.00023459 | 0.0012742 | 0.00477
-0.51 | 0.00022571 | 0.0012294 | 0.004674
-0.5 | 0.00021669 | 0.0011864 | 0.004554
-0.49 | 0.00020843 | 0.0011457 | 0.0044341
-0.48 | 0.00020033 | 0.0011173 | 0.004354
-0.47 | 0.00019362 | 0.0010855 | 0.0042673
-0.46 | 0.00018793 | 0.0010677 | 0.0042164
-0.45 | 0.00018681 | 0.0010562 | 0.0041634
-0.44 | 0.00018809 | 0.0010473 | 0.0041506
-0.43 | 0.00019275 | 0.0010626 | 0.0041773
-0.42 | 0.00020295 | 0.0010937 | 0.0042888
-0.41 | 0.00021826 | 0.0011477 | 0.004492
-0.4 | 0.00024459 | 0.0012249 | 0.0048128
-0.39 | 0.00028123 | 0.0013667 | 0.0052744
-0.38 | 0.00033893 | 0.0015607 | 0.006079
-0.37 | 0.00041727 | 0.0018562 | 0.007127
-0.36 | 0.00053007 | 0.0022472 | 0.008616
-0.35 | 0.0007256 | 0.0028258 | 0.010759
-0.34 | 0.0009544 | 0.0036325 | 0.013823
-0.33 | 0.0012701 | 0.004746 | 0.018135
-0.32 | 0.001707 | 0.006437 | 0.023934
-0.31 | 0.0023002 | 0.008587 | 0.032377
-0.3 | 0.0031372 | 0.011606 | 0.044059
-0.29 | 0.0042716 | 0.015731 | 0.0602
-0.28 | 0.005906 | 0.021441 | 0.08235
-0.27 | 0.008047 | 0.029291 | 0.11274
-0.26 | 0.01101 | 0.040063 | 0.15408
-0.25 | 0.015033 | 0.054513 | 0.21039
-0.24 | 0.020514 | 0.07539 | 0.28651
-0.23 | 0.027935 | 0.10256 | 0.39118
-0.22 | 0.038139 | 0.13913 | 0.53078
-0.21 | 0.051758 | 0.18796 | 0.7193
-0.2 | 0.07257 | 0.25447 | 0.9684
-0.19 | 0.09841 | 0.34361 | 1.2967
-0.18 | 0.13301 | 0.46295 | 1.7258
-0.17 | 0.17917 | 0.6231 | 2.299
-0.16 | 0.24149 | 0.8313 | 3.0211
-0.15 | 0.32314 | 1.1078 | 3.954
-0.14 | 0.43581 | 1.4617 | 5.152
-0.13 | 0.581 | 1.9308 | 6.628
-0.12 | 0.776 | 2.5291 | 8.434
-0.11 | 1.0291 | 3.303 | 10.622
-0.1 | 1.3582 | 4.2814 | 13.175
-0.09 | 1.7836 | 5.4734 | 16.29
-0.08 | 2.33 | 6.995 | 19.835
-0.07 | 3.0251 | 8.847 | 23.846
-0.06 | 3.8926 | 11.029 | 28.379
-0.05 | 4.9798 | 13.733 | 33.488
-0.04 | 6.244 | 16.767 | 39.126
-0.03 | 7.852 | 20.414 | 45.311
-0.02 | 9.745 | 24.503 | 51.887
-0.01 | 11.951 | 29.144 | 59.22
0 | 14.518 | 34.327 | 66.93
0.01 | 17.476 | 40.055 | 74.86
0.02 | 20.709 | 46.209 | 83.4
0.03 | 24.356 | 53.046 | 92.5
0.04 | 28.32 | 60.07 | 101.81
0.05 | 32.502 | 67.75 | 111.58
0.06 | 37.026 | 75.84 | 121.44
0.07 | 41.809 | 84.19 | 131.92
0.08 | 46.708 | 93.05 | 142.48
0.09 | 51.816 | 102.16 | 153.36
0.1 | 56.885 | 111.52 | 164.39
0.11 | 61.96 | 121.36 | 175.71
0.12 | 67.22 | 131.18 | 187.26
0.13 | 72.33 | 141.54 | 198.87
0.14 | 77.39 | 152.02 | 210.62
0.15 | 82.36 | 162.56 | 222.38
0.16 | 87.3 | 173.53 | 234.59
0.17 | 92.06 | 184.3 | 246.64
0.18 | 96.61 | 195.43 | 258.74
0.19 | 100.94 | 206.62 | 271
0.2 | 104.94 | 217.97 | 282.97
0.21 | 109.06 | 229.33 | 295.61
0.22 | 112.7 | 240.84 | 307.85
0.23 | 116.39 | 252.21 | 320.02
0.24 | 119.87 | 263.73 | 332.27
0.25 | 122.92 | 275.42 | 344.56
0.26 | 126.05 | 286.69 | 356.69
0.27 | 128.79 | 298.27 | 368.82
0.28 | 131.48 | 309.76 | 380.98
0.29 | 134.13 | 321.1 | 392.74
0.3 | 136.53 | 332.58 | 404.83
0.31 | 138.71 | 343.72 | 416.63
0.32 | 140.72 | 354.94 | 428.33
0.33 | 142.58 | 366.1 | 440.15
0.34 | 144.58 | 377.03 | 451.38
0.35 | 146.57 | 387.67 | 462.76
0.36 | 147.85 | 398.33 | 474.01
0.37 | 149.37 | 408.97 | 485.12
0.38 | 150.9 | 419.36 | 495.98
0.39 | 152.24 | 429.45 | 506.56
0.4 | 153.76 | 439.23 | 517.08
0.41 | 154.68 | 449.02 | 527.42
0.42 | 155.73 | 458.65 | 537.67
0.43 | 157.05 | 467.99 | 547.5
0.44 | 157.99 | 477.01 | 557.28
0.45 | 158.89 | 485.66 | 566.78
0.46 | 159.71 | 494.31 | 575.6
0.47 | 160.63 | 502.59 | 584.8
0.48 | 161.53 | 510.55 | 593.6
0.49 | 162.47 | 518.15 | 602.2
0.5 | 162.95 | 525.58 | 610.7

## Tranconductance (mS-mm)
VGS (V) | VDS = 0.100 V | VDS = 0.500 V | VDS = 0.900 V
-0.75 | -0.00265 | -0.00837 | -0.0236
-0.74 | -0.002655 | -0.007485 | -0.022
-0.73 | -0.0028 | -0.006845 | -0.0227
-0.72 | -0.00251 | -0.00692 | -0.0244
-0.71 | -0.002135 | -0.00794 | -0.023
-0.7 | -0.00227 | -0.008275 | -0.0241
-0.69 | -0.0021425 | -0.00716 | -0.02235
-0.68 | -0.002148 | -0.00765 | -0.01915
-0.67 | -0.0020285 | -0.00795 | -0.0199
-0.66 | -0.001851 | -0.00736 | -0.02065
-0.65 | -0.002045 | -0.006995 | -0.0181
-0.64 | -0.0017935 | -0.00599 | -0.0167
-0.63 | -0.001526 | -0.00524 | -0.0197
-0.62 | -0.001555 | -0.005645 | -0.02025
-0.61 | -0.0017325 | -0.005945 | -0.0197
-0.6 | -0.0016165 | -0.006385 | -0.01635
-0.59 | -0.0014315 | -0.006105 | -0.01485
-0.58 | -0.0013605 | -0.00506 | -0.0172
-0.57 | -0.001334 | -0.004945 | -0.01575
-0.56 | -0.0014605 | -0.00477 | -0.01515
-0.55 | -0.001305 | -0.00554 | -0.0154
-0.54 | -0.001213 | -0.00519 | -0.014105
-0.53 | -0.0012405 | -0.004225 | -0.0155
-0.52 | -0.0010565 | -0.004585 | -0.013495
-0.51 | -0.000895 | -0.00439 | -0.0108
-0.5 | -0.000864 | -0.004185 | -0.011995
-0.49 | -0.000818 | -0.003455 | -0.01
-0.48 | -0.0007405 | -0.00301 | -0.00834
-0.47 | -0.00062 | -0.00248 | -0.00688
-0.46 | -0.0003405 | -0.001465 | -0.005195
-0.45 | 8e-06 | -0.00102 | -0.00329
-0.44 | 0.000297 | 0.00032 | 0.000695
-0.43 | 0.000743 | 0.00232 | 0.00691
-0.42 | 0.0012755 | 0.004255 | 0.015735
-0.41 | 0.002082 | 0.00656 | 0.0262
-0.4 | 0.0031485 | 0.01095 | 0.03912
-0.39 | 0.004717 | 0.01679 | 0.06331
-0.38 | 0.006802 | 0.024475 | 0.09263
-0.37 | 0.009557 | 0.034325 | 0.12685
-0.36 | 0.0154165 | 0.04848 | 0.1816
-0.35 | 0.0212165 | 0.069265 | 0.26035
-0.34 | 0.027225 | 0.09601 | 0.3688
-0.33 | 0.03763 | 0.140225 | 0.50555
-0.32 | 0.051505 | 0.19205 | 0.7121
-0.31 | 0.07151 | 0.25845 | 1.00625
-0.3 | 0.09857 | 0.3572 | 1.39115
-0.29 | 0.13844 | 0.49175 | 1.91455
-0.28 | 0.18877 | 0.678 | 2.627
-0.27 | 0.2552 | 0.9311 | 3.5865
-0.26 | 0.3493 | 1.2611 | 4.8825
-0.25 | 0.4752 | 1.76635 | 6.6215
-0.24 | 0.6451 | 2.40235 | 9.0395
-0.23 | 0.88125 | 3.187 | 12.2135
-0.22 | 1.19115 | 4.27 | 16.406
-0.21 | 1.72155 | 5.767 | 21.881
-0.2 | 2.3326 | 7.7825 | 28.87
-0.19 | 3.022 | 10.424 | 37.87
-0.18 | 4.038 | 13.9745 | 50.115
-0.17 | 5.424 | 18.4175 | 64.765
-0.16 | 7.1985 | 24.235 | 82.75
-0.15 | 9.716 | 31.52 | 106.545
-0.14 | 12.893 | 41.15 | 133.7
-0.13 | 17.0095 | 53.37 | 164.1
-0.12 | 22.405 | 68.61 | 199.7
-0.11 | 29.11 | 87.615 | 237.05
-0.1 | 37.725 | 108.52 | 283.4
-0.09 | 48.59 | 135.68 | 333
-0.08 | 62.075 | 168.68 | 377.8
-0.07 | 78.13 | 201.7 | 427.2
-0.06 | 97.735 | 244.3 | 482.1
-0.05 | 117.57 | 286.9 | 537.35
-0.04 | 143.61 | 334.05 | 591.15
-0.03 | 175.05 | 386.8 | 638.05
-0.02 | 204.95 | 436.5 | 695.45
-0.01 | 238.65 | 491.2 | 752.15
0 | 276.25 | 545.55 | 782
0.01 | 309.55 | 594.1 | 823.5
0.02 | 344 | 649.55 | 882
0.03 | 380.55 | 693.05 | 920.5
0.04 | 407.3 | 735.2 | 954
0.05 | 435.3 | 788.5 | 981.5
0.06 | 465.35 | 822 | 1017
0.07 | 484.1 | 860.5 | 1052
0.08 | 500.35 | 898.5 | 1072
0.09 | 508.85 | 923.5 | 1095.5
0.1 | 507.2 | 960 | 1117.5
0.11 | 516.75 | 983 | 1143.5
0.12 | 518.5 | 1009 | 1158
0.13 | 508.5 | 1042 | 1168
0.14 | 501.5 | 1051 | 1175.5
0.15 | 495.5 | 1075.5 | 1198.5
0.16 | 485 | 1087 | 1213
0.17 | 465.5 | 1095 | 1207.5
0.18 | 444 | 1116 | 1218
0.19 | 416.5 | 1127 | 1211.5
0.2 | 406 | 1135.5 | 1230.5
0.21 | 388 | 1143.5 | 1244
0.22 | 366.5 | 1144 | 1220.5
0.23 | 358.5 | 1144.5 | 1221
0.24 | 326.5 | 1160.5 | 1227
0.25 | 309 | 1148 | 1221
0.26 | 293.5 | 1142.5 | 1213
0.27 | 271.5 | 1153.5 | 1214.5
0.28 | 267 | 1141.5 | 1196
0.29 | 252.5 | 1141 | 1192.5
0.3 | 229 | 1131 | 1194.5
0.31 | 209.5 | 1118 | 1175
0.32 | 193.5 | 1119 | 1176
0.33 | 193 | 1104.5 | 1152.5
0.34 | 199.5 | 1078.5 | 1130.5
0.35 | 163.5 | 1065 | 1131.5
0.36 | 140 | 1065 | 1118
0.37 | 152.5 | 1051.5 | 1098.5
0.38 | 143.5 | 1024 | 1072
0.39 | 143 | 993.5 | 1055
0.4 | 122 | 978.5 | 1043
0.41 | 98.5 | 971 | 1029.5
0.42 | 118.5 | 948.5 | 1004
0.43 | 113 | 918 | 980.5
0.44 | 92 | 883.5 | 964
0.45 | 86 | 865 | 916
0.46 | 87 | 846.5 | 901
0.47 | 91 | 812 | 900
0.48 | 92 | 778 | 870
0.49 | 71 | 751.5 | 855
0.5 | 48 | 743 | 850