## IDS-VDS Characteristic (mA-mm)
VGS (V) | VDS = 0.100 V | VDS = 0.500 V | VDS = 0.900 V
-0.75 | 0.0007509 | 0.003412 | 0.011993
-0.74 | 0.000722 | 0.0032928 | 0.011673
-0.73 | 0.0006886 | 0.003196 | 0.011302
-0.72 | 0.0006592 | 0.0031028 | 0.010961
-0.71 | 0.0006314 | 0.0029942 | 0.010621
-0.7 | 0.0006045 | 0.0028855 | 0.010359
-0.69 | 0.0005795 | 0.0027932 | 0.010107
-0.68 | 0.0005548 | 0.0026848 | 0.0098
-0.67 | 0.0005312 | 0.0025898 | 0.009507
-0.66 | 0.0005109 | 0.0025062 | 0.009253
-0.65 | 0.00049131 | 0.0023977 | 0.008962
-0.64 | 0.00046556 | 0.0023433 | 0.008691
-0.63 | 0.00044133 | 0.0022532 | 0.008401
-0.62 | 0.00042358 | 0.0021698 | 0.00817
-0.61 | 0.0004044 | 0.0020927 | 0.007923
-0.6 | 0.00038666 | 0.0019946 | 0.007752
-0.59 | 0.00036913 | 0.001932 | 0.007484
-0.58 | 0.00034958 | 0.0018625 | 0.007268
-0.57 | 0.00033356 | 0.0017944 | 0.007069
-0.56 | 0.00031749 | 0.0017256 | 0.006813
-0.55 | 0.00030372 | 0.0016707 | 0.006612
-0.54 | 0.00028772 | 0.0016039 | 0.006433
-0.53 | 0.00027367 | 0.0015413 | 0.006256
-0.52 | 0.00026189 | 0.0014978 | 0.006055
-0.51 | 0.00024818 | 0.0014368 | 0.005845
-0.5 | 0.00023837 | 0.0013857 | 0.005685
-0.49 | 0.00022811 | 0.0013418 | 0.005542
-0.48 | 0.00021734 | 0.0012959 | 0.005348
-0.47 | 0.00021024 | 0.0012584 | 0.005238
-0.46 | 0.00020307 | 0.0012228 | 0.005099
-0.45 | 0.0001987 | 0.0011968 | 0.0050303
-0.44 | 0.00019601 | 0.0011743 | 0.0049567
-0.43 | 0.00019637 | 0.0011681 | 0.0049242
-0.42 | 0.00020056 | 0.0011739 | 0.0049459
-0.41 | 0.00021214 | 0.0012072 | 0.0050246
-0.4 | 0.00023015 | 0.0012543 | 0.005177
-0.39 | 0.00025822 | 0.0013389 | 0.0054671
-0.38 | 0.0003021 | 0.0014828 | 0.006035
-0.37 | 0.00036584 | 0.0016843 | 0.00672
-0.36 | 0.00045336 | 0.0019827 | 0.007803
-0.35 | 0.0005915 | 0.0023996 | 0.00936
-0.34 | 0.0007731 | 0.0030179 | 0.011541
-0.33 | 0.0010196 | 0.0038688 | 0.014621
-0.32 | 0.0013718 | 0.005077 | 0.019061
-0.31 | 0.0018529 | 0.006881 | 0.025421
-0.3 | 0.0025265 | 0.009222 | 0.034275
-0.29 | 0.0034392 | 0.012492 | 0.046269
-0.28 | 0.0047205 | 0.016954 | 0.06357
-0.27 | 0.00686 | 0.023168 | 0.08753
-0.26 | 0.009386 | 0.031694 | 0.11929
-0.25 | 0.012822 | 0.04336 | 0.16416
-0.24 | 0.017509 | 0.06017 | 0.22343
-0.23 | 0.024012 | 0.0822 | 0.30759
-0.22 | 0.032745 | 0.1121 | 0.4188
-0.21 | 0.044748 | 0.15294 | 0.56742
-0.2 | 0.06259 | 0.20712 | 0.7716
-0.19 | 0.08523 | 0.28102 | 1.0426
-0.18 | 0.11536 | 0.38235 | 1.4071
-0.17 | 0.15668 | 0.51452 | 1.8742
-0.16 | 0.21161 | 0.6914 | 2.4896
-0.15 | 0.28478 | 0.9236 | 3.2691
-0.14 | 0.38471 | 1.2398 | 4.3029
-0.13 | 0.51531 | 1.6337 | 5.5753
-0.12 | 0.6916 | 2.1532 | 7.199
-0.11 | 0.9198 | 2.8235 | 9.13
-0.1 | 1.2235 | 3.6883 | 11.486
-0.09 | 1.6174 | 4.7713 | 14.303
-0.08 | 2.124 | 6.148 | 17.524
-0.07 | 2.7645 | 7.798 | 21.358
-0.06 | 3.5828 | 9.827 | 25.51
-0.05 | 4.6036 | 12.322 | 30.422
-0.04 | 5.802 | 15.18 | 35.713
-0.03 | 7.348 | 18.6 | 41.579
-0.02 | 9.138 | 22.473 | 47.933
-0.01 | 11.299 | 26.862 | 54.817
0 | 13.793 | 31.835 | 62.32
0.01 | 16.652 | 37.414 | 70.21
0.02 | 19.801 | 43.376 | 78.49
0.03 | 23.431 | 49.96 | 87.39
0.04 | 27.289 | 56.987 | 96.45
0.05 | 31.466 | 64.35 | 105.91
0.06 | 35.96 | 72.38 | 115.73
0.07 | 40.661 | 80.59 | 125.99
0.08 | 45.594 | 89.34 | 136.39
0.09 | 50.649 | 98.39 | 147.09
0.1 | 55.719 | 107.7 | 158.11
0.11 | 60.75 | 117.24 | 169.33
0.12 | 66.06 | 127.22 | 180.78
0.13 | 71.25 | 137.43 | 192.44
0.14 | 76.26 | 147.77 | 203.93
0.15 | 81.23 | 158.25 | 215.89
0.16 | 86.07 | 169.02 | 227.97
0.17 | 90.88 | 179.92 | 239.93
0.18 | 95.47 | 190.97 | 252.03
0.19 | 99.88 | 202.12 | 264.1
0.2 | 103.9 | 213.48 | 276.3
0.21 | 107.86 | 224.74 | 288.68
0.22 | 111.68 | 236.3 | 301.01
0.23 | 115.51 | 247.64 | 313.16
0.24 | 118.85 | 259.2 | 325.44
0.25 | 122.12 | 270.78 | 337.79
0.26 | 125.04 | 282.22 | 349.95
0.27 | 127.73 | 293.71 | 362.24
0.28 | 130.66 | 305.19 | 374.14
0.29 | 133.15 | 316.57 | 386.19
0.3 | 135.64 | 327.87 | 398.23
0.31 | 137.91 | 339.24 | 410.04
0.32 | 139.8 | 350.46 | 421.83
0.33 | 141.89 | 361.57 | 433.49
0.34 | 143.82 | 372.61 | 445.09
0.35 | 145.62 | 383.32 | 456.47
0.36 | 147.09 | 394.08 | 467.69
0.37 | 148.79 | 404.75 | 478.77
0.38 | 150.22 | 415.17 | 489.78
0.39 | 151.72 | 425.24 | 500.55
0.4 | 153 | 435.21 | 511.13
0.41 | 153.91 | 445.12 | 521.62
0.42 | 155.36 | 454.81 | 531.75
0.43 | 156.39 | 464.13 | 541.91
0.44 | 157.49 | 473.13 | 551.78
0.45 | 158.47 | 482.06 | 561.31
0.46 | 159.12 | 490.78 | 570.7
0.47 | 160.18 | 499.08 | 579.8
0.48 | 161.06 | 507.15 | 588.6
0.49 | 161.91 | 514.88 | 597.6
0.5 | 162.47 | 522.51 | 606.3

## Tranconductance (mS-mm)
VGS (V) | VDS = 0.100 V | VDS = 0.500 V | VDS = 0.900 V
-0.75 | -0.00289 | -0.01192 | -0.032
-0.74 | -0.003115 | -0.0108 | -0.03455
-0.73 | -0.00314 | -0.0095 | -0.0356
-0.72 | -0.00286 | -0.01009 | -0.03405
-0.71 | -0.002735 | -0.010865 | -0.0301
-0.7 | -0.002595 | -0.01005 | -0.0257
-0.69 | -0.002485 | -0.010035 | -0.02795
-0.68 | -0.002415 | -0.01017 | -0.03
-0.67 | -0.002195 | -0.00893 | -0.02735
-0.66 | -0.0019945 | -0.009605 | -0.02725
-0.65 | -0.002267 | -0.008145 | -0.0281
-0.64 | -0.002499 | -0.007225 | -0.02805
-0.63 | -0.002099 | -0.008675 | -0.02605
-0.62 | -0.0018465 | -0.008025 | -0.0239
-0.61 | -0.001846 | -0.00876 | -0.0209
-0.6 | -0.0017635 | -0.008035 | -0.02195
-0.59 | -0.001854 | -0.006605 | -0.0242
-0.58 | -0.0017785 | -0.00688 | -0.02075
-0.57 | -0.0016045 | -0.006845 | -0.02275
-0.56 | -0.001492 | -0.006185 | -0.02285
-0.55 | -0.0014885 | -0.006085 | -0.019
-0.54 | -0.0015025 | -0.00647 | -0.0178
-0.53 | -0.0012915 | -0.005305 | -0.0189
-0.52 | -0.0012745 | -0.005225 | -0.02055
-0.51 | -0.001176 | -0.005605 | -0.0185
-0.5 | -0.0010035 | -0.00475 | -0.01515
-0.49 | -0.0010515 | -0.00449 | -0.01685
-0.48 | -0.0008935 | -0.00417 | -0.0152
-0.47 | -0.0007135 | -0.003655 | -0.01245
-0.46 | -0.000577 | -0.00308 | -0.010385
-0.45 | -0.000353 | -0.002425 | -0.007115
-0.44 | -0.0001165 | -0.001435 | -0.005305
-0.43 | 0.0002275 | -2e-05 | -0.00054
-0.42 | 0.0007885 | 0.001955 | 0.00502
-0.41 | 0.0014795 | 0.00402 | 0.011555
-0.4 | 0.002304 | 0.006585 | 0.022125
-0.39 | 0.0035975 | 0.011425 | 0.0429
-0.38 | 0.005381 | 0.01727 | 0.062645
-0.37 | 0.007563 | 0.024995 | 0.0884
-0.36 | 0.011283 | 0.035765 | 0.132
-0.35 | 0.015987 | 0.05176 | 0.1869
-0.34 | 0.021405 | 0.07346 | 0.26305
-0.33 | 0.029935 | 0.102955 | 0.376
-0.32 | 0.041665 | 0.15061 | 0.54
-0.31 | 0.057735 | 0.20725 | 0.7607
-0.3 | 0.079315 | 0.28055 | 1.0424
-0.29 | 0.1097 | 0.3866 | 1.46475
-0.28 | 0.17104 | 0.5338 | 2.06305
-0.27 | 0.233275 | 0.737 | 2.786
-0.26 | 0.2981 | 1.0096 | 3.8315
-0.25 | 0.40615 | 1.4238 | 5.207
-0.24 | 0.5595 | 1.942 | 7.1715
-0.23 | 0.7618 | 2.5965 | 9.7685
-0.22 | 1.0368 | 3.537 | 12.9915
-0.21 | 1.49225 | 4.751 | 17.64
-0.2 | 2.0241 | 6.404 | 23.759
-0.19 | 2.6385 | 8.7615 | 31.775
-0.18 | 3.5725 | 11.675 | 41.58
-0.17 | 4.8125 | 15.4525 | 54.125
-0.16 | 6.405 | 20.454 | 69.745
-0.15 | 8.655 | 27.42 | 90.665
-0.14 | 11.5265 | 35.505 | 115.31
-0.13 | 15.3445 | 45.67 | 144.805
-0.12 | 20.2245 | 59.49 | 177.735
-0.11 | 26.595 | 76.755 | 214.35
-0.1 | 34.88 | 97.39 | 258.65
-0.09 | 45.025 | 122.985 | 301.9
-0.08 | 57.355 | 151.335 | 352.75
-0.07 | 72.94 | 183.95 | 399.3
-0.06 | 91.955 | 226.2 | 453.2
-0.05 | 110.96 | 267.65 | 510.15
-0.04 | 137.22 | 313.9 | 557.85
-0.03 | 166.8 | 364.65 | 611
-0.02 | 197.55 | 413.1 | 661.9
-0.01 | 232.75 | 468.1 | 719.35
0 | 267.65 | 527.6 | 769.65
0.01 | 300.4 | 577.05 | 808.5
0.02 | 338.95 | 627.3 | 859
0.03 | 374.4 | 680.55 | 898
0.04 | 401.75 | 719.5 | 926
0.05 | 433.55 | 769.65 | 964
0.06 | 459.75 | 812 | 1004
0.07 | 481.7 | 848 | 1033
0.08 | 499.4 | 890 | 1055
0.09 | 506.25 | 918 | 1086
0.1 | 505.05 | 942.5 | 1112
0.11 | 517.05 | 976 | 1133.5
0.12 | 525 | 1009.5 | 1155.5
0.13 | 510 | 1027.5 | 1157.5
0.14 | 499 | 1041 | 1172.5
0.15 | 490.5 | 1062.5 | 1202
0.16 | 482.5 | 1083.5 | 1202
0.17 | 470 | 1097.5 | 1203
0.18 | 450 | 1110 | 1208.5
0.19 | 421.5 | 1125.5 | 1213.5
0.2 | 399 | 1131 | 1229
0.21 | 389 | 1141 | 1235.5
0.22 | 382.5 | 1145 | 1224
0.23 | 358.5 | 1145 | 1221.5
0.24 | 330.5 | 1157 | 1231.5
0.25 | 309.5 | 1151 | 1225.5
0.26 | 280.5 | 1146.5 | 1222.5
0.27 | 281 | 1148.5 | 1209.5
0.28 | 271 | 1143 | 1197.5
0.29 | 249 | 1134 | 1204.5
0.3 | 238 | 1133.5 | 1192.5
0.31 | 208 | 1129.5 | 1180
0.32 | 199 | 1116.5 | 1172.5
0.33 | 201 | 1107.5 | 1163
0.34 | 186.5 | 1087.5 | 1149
0.35 | 163.5 | 1073.5 | 1130
0.36 | 158.5 | 1071.5 | 1115
0.37 | 156.5 | 1054.5 | 1104.5
0.38 | 146.5 | 1024.5 | 1089
0.39 | 139 | 1002 | 1067.5
0.4 | 109.5 | 994 | 1053.5
0.41 | 118 | 980 | 1031
0.42 | 124 | 950.5 | 1014.5
0.43 | 106.5 | 916 | 1001.5
0.44 | 104 | 896.5 | 970
0.45 | 81.5 | 882.5 | 946
0.46 | 85.5 | 851 | 924.5
0.47 | 97 | 818.5 | 895
0.48 | 86.5 | 790 | 890
0.49 | 70.5 | 768 | 885
0.5 | 56 | 763 | 870