## IDS-VDS Characteristic (mA-mm)
VGS (V) | VDS = 0.100 V | VDS = 0.500 V | VDS = 0.900 V
-0.75 | 0.0007346 | 0.0033599 | 0.011851
-0.74 | 0.0007072 | 0.003244 | 0.011554
-0.73 | 0.0006777 | 0.0031495 | 0.011229
-0.72 | 0.000644 | 0.0030287 | 0.010982
-0.71 | 0.0006131 | 0.0029396 | 0.010631
-0.7 | 0.0005882 | 0.0028219 | 0.010357
-0.69 | 0.0005582 | 0.0027277 | 0.01007
-0.68 | 0.0005326 | 0.0026535 | 0.00979
-0.67 | 0.0005116 | 0.002556 | 0.009466
-0.66 | 0.00049511 | 0.0024712 | 0.009197
-0.65 | 0.00047053 | 0.0023717 | 0.008923
-0.64 | 0.00044855 | 0.0022934 | 0.008666
-0.63 | 0.00042796 | 0.0022087 | 0.008417
-0.62 | 0.00040528 | 0.0021285 | 0.008161
-0.61 | 0.0003881 | 0.0020434 | 0.007924
-0.6 | 0.00036912 | 0.0019716 | 0.007689
-0.59 | 0.00035131 | 0.0019024 | 0.007411
-0.58 | 0.00033501 | 0.0018274 | 0.007216
-0.57 | 0.00031894 | 0.0017603 | 0.006994
-0.56 | 0.0003041 | 0.0016984 | 0.006765
-0.55 | 0.00029053 | 0.0016423 | 0.006585
-0.54 | 0.00027757 | 0.0015841 | 0.006335
-0.53 | 0.00026163 | 0.0015218 | 0.006186
-0.52 | 0.000251 | 0.0014571 | 0.00598
-0.51 | 0.00023816 | 0.0013982 | 0.005816
-0.5 | 0.00022827 | 0.0013485 | 0.005639
-0.49 | 0.00021885 | 0.0013 | 0.005465
-0.48 | 0.00021023 | 0.0012665 | 0.005324
-0.47 | 0.00020225 | 0.0012249 | 0.005171
-0.46 | 0.00019612 | 0.001187 | 0.005044
-0.45 | 0.00019119 | 0.001158 | 0.0049429
-0.44 | 0.00018707 | 0.0011359 | 0.0048881
-0.43 | 0.00018811 | 0.0011321 | 0.0048167
-0.42 | 0.00019221 | 0.001142 | 0.0048381
-0.41 | 0.0002013 | 0.001152 | 0.0048699
-0.4 | 0.0002182 | 0.001195 | 0.0050127
-0.39 | 0.00024427 | 0.0012772 | 0.005249
-0.38 | 0.00028326 | 0.001395 | 0.0056588
-0.37 | 0.00033867 | 0.0015689 | 0.006376
-0.36 | 0.00042146 | 0.00184 | 0.007259
-0.35 | 0.00053601 | 0.0022155 | 0.008595
-0.34 | 0.0007404 | 0.0027636 | 0.010559
-0.33 | 0.0009792 | 0.0035359 | 0.013317
-0.32 | 0.0013049 | 0.0045975 | 0.017281
-0.31 | 0.0017682 | 0.006237 | 0.02288
-0.3 | 0.0024048 | 0.008371 | 0.030706
-0.29 | 0.003288 | 0.011283 | 0.041666
-0.28 | 0.0044873 | 0.015322 | 0.056953
-0.27 | 0.006418 | 0.02094 | 0.07846
-0.26 | 0.008747 | 0.028704 | 0.10774
-0.25 | 0.011992 | 0.039266 | 0.14755
-0.24 | 0.016361 | 0.053712 | 0.20289
-0.23 | 0.022447 | 0.07517 | 0.27853
-0.22 | 0.030632 | 0.1019 | 0.37753
-0.21 | 0.041721 | 0.13895 | 0.51743
-0.2 | 0.05744 | 0.18889 | 0.7037
-0.19 | 0.07812 | 0.25729 | 0.9555
-0.18 | 0.10604 | 0.34899 | 1.2897
-0.17 | 0.1443 | 0.47003 | 1.728
-0.16 | 0.19561 | 0.6371 | 2.2886
-0.15 | 0.26452 | 0.8527 | 3.0258
-0.14 | 0.3562 | 1.1428 | 3.9827
-0.13 | 0.47933 | 1.516 | 5.1844
-0.12 | 0.6449 | 2.0011 | 6.691
-0.11 | 0.8625 | 2.6398 | 8.554
-0.1 | 1.1453 | 3.4462 | 10.793
-0.09 | 1.5205 | 4.4858 | 13.519
-0.08 | 1.9984 | 5.75 | 16.619
-0.07 | 2.6076 | 7.341 | 20.225
-0.06 | 3.3925 | 9.297 | 24.394
-0.05 | 4.3732 | 11.629 | 29.082
-0.04 | 5.5751 | 14.442 | 34.293
-0.03 | 7.004 | 17.658 | 40.049
-0.02 | 8.742 | 21.454 | 46.188
-0.01 | 10.853 | 25.782 | 53.073
0 | 13.279 | 30.591 | 60.49
0.01 | 16.049 | 36.009 | 68.19
0.02 | 19.129 | 41.828 | 76.32
0.03 | 22.706 | 48.404 | 85.11
0.04 | 26.533 | 55.193 | 93.98
0.05 | 30.665 | 62.59 | 103.58
0.06 | 35.134 | 70.31 | 113.29
0.07 | 39.748 | 78.65 | 123.55
0.08 | 44.664 | 87.3 | 133.84
0.09 | 49.649 | 96.19 | 144.58
0.1 | 54.751 | 105.49 | 155.49
0.11 | 59.75 | 114.99 | 166.69
0.12 | 65.04 | 125.04 | 178.19
0.13 | 70.31 | 135.17 | 189.52
0.14 | 75.44 | 145.42 | 201.27
0.15 | 80.45 | 155.85 | 213.08
0.16 | 85.27 | 166.73 | 225.12
0.17 | 89.97 | 177.57 | 237.26
0.18 | 94.57 | 188.65 | 249.16
0.19 | 98.96 | 199.85 | 261.37
0.2 | 103.27 | 210.86 | 273.6
0.21 | 107.42 | 222.44 | 285.93
0.22 | 111.24 | 233.84 | 298.14
0.23 | 114.82 | 245.33 | 310.48
0.24 | 118.13 | 256.94 | 322.75
0.25 | 121.38 | 268.42 | 335.1
0.26 | 124.62 | 279.97 | 347.29
0.27 | 127.53 | 291.45 | 359.32
0.28 | 130.3 | 302.9 | 371.59
0.29 | 132.72 | 314.27 | 383.6
0.3 | 135.04 | 325.85 | 395.74
0.31 | 137.42 | 337.17 | 407.7
0.32 | 139.75 | 348.35 | 419.21
0.33 | 141.8 | 359.46 | 431.14
0.34 | 143.51 | 370.35 | 442.66
0.35 | 145.17 | 381.37 | 454.03
0.36 | 146.94 | 392.11 | 465.37
0.37 | 148.88 | 402.7 | 476.61
0.38 | 150.25 | 413.24 | 487.59
0.39 | 151.42 | 423.34 | 498.38
0.4 | 152.64 | 433.49 | 508.98
0.41 | 153.84 | 443.34 | 519.4
0.42 | 155.48 | 452.97 | 529.84
0.43 | 156.31 | 462.4 | 539.84
0.44 | 157.11 | 471.6 | 549.84
0.45 | 158.21 | 480.54 | 559.52
0.46 | 159.37 | 489.24 | 568.84
0.47 | 160.33 | 497.64 | 577.8
0.48 | 160.99 | 505.63 | 586.9
0.49 | 161.6 | 513.59 | 595.8
0.5 | 162.62 | 521.19 | 604.2

## Tranconductance (mS-mm)
VGS (V) | VDS = 0.100 V | VDS = 0.500 V | VDS = 0.900 V
-0.75 | -0.00274 | -0.01159 | -0.0297
-0.74 | -0.002845 | -0.01052 | -0.0311
-0.73 | -0.00316 | -0.010765 | -0.0286
-0.72 | -0.00323 | -0.010495 | -0.0299
-0.71 | -0.00279 | -0.01034 | -0.03125
-0.7 | -0.002745 | -0.010595 | -0.02805
-0.69 | -0.00278 | -0.00842 | -0.02835
-0.68 | -0.00233 | -0.008585 | -0.0302
-0.67 | -0.0018745 | -0.009115 | -0.02965
-0.66 | -0.0020535 | -0.009215 | -0.02715
-0.65 | -0.002328 | -0.00889 | -0.02655
-0.64 | -0.0021285 | -0.00815 | -0.0253
-0.63 | -0.0021635 | -0.008245 | -0.02525
-0.62 | -0.001993 | -0.008265 | -0.02465
-0.61 | -0.001808 | -0.007845 | -0.0236
-0.6 | -0.0018395 | -0.00705 | -0.02565
-0.59 | -0.0017055 | -0.00721 | -0.02365
-0.58 | -0.0016185 | -0.007105 | -0.02085
-0.57 | -0.0015455 | -0.00645 | -0.02255
-0.56 | -0.0014205 | -0.0059 | -0.02045
-0.55 | -0.0013265 | -0.005715 | -0.0215
-0.54 | -0.001445 | -0.006025 | -0.01995
-0.53 | -0.0013285 | -0.00635 | -0.01775
-0.52 | -0.0011735 | -0.00618 | -0.0185
-0.51 | -0.0011365 | -0.00543 | -0.01705
-0.5 | -0.0009655 | -0.00491 | -0.01755
-0.49 | -0.000902 | -0.0041 | -0.01575
-0.48 | -0.00083 | -0.003755 | -0.0147
-0.47 | -0.0007055 | -0.003975 | -0.014
-0.46 | -0.000553 | -0.003345 | -0.011405
-0.45 | -0.0004525 | -0.002555 | -0.007795
-0.44 | -0.000154 | -0.001295 | -0.00631
-0.43 | 0.000257 | 0.000305 | -0.0025
-0.42 | 0.0006595 | 0.000995 | 0.00266
-0.41 | 0.0012995 | 0.00265 | 0.00873
-0.4 | 0.0021485 | 0.00626 | 0.018955
-0.39 | 0.003253 | 0.01 | 0.032305
-0.38 | 0.00472 | 0.014585 | 0.05635
-0.37 | 0.00691 | 0.02225 | 0.08001
-0.36 | 0.009867 | 0.03233 | 0.11095
-0.35 | 0.015947 | 0.04618 | 0.165
-0.34 | 0.0221595 | 0.06602 | 0.2361
-0.33 | 0.028225 | 0.091695 | 0.3361
-0.32 | 0.03945 | 0.135055 | 0.47815
-0.31 | 0.054995 | 0.188675 | 0.67125
-0.3 | 0.07599 | 0.2523 | 0.9393
-0.29 | 0.104125 | 0.34755 | 1.31235
-0.28 | 0.1565 | 0.48285 | 1.8397
-0.27 | 0.212985 | 0.6691 | 2.53935
-0.26 | 0.2787 | 0.9163 | 3.4545
-0.25 | 0.3807 | 1.2504 | 4.7575
-0.24 | 0.52275 | 1.7952 | 6.549
-0.23 | 0.71355 | 2.4094 | 8.732
-0.22 | 0.9637 | 3.189 | 11.945
-0.21 | 1.3404 | 4.3495 | 16.3085
-0.2 | 1.81995 | 5.917 | 21.9035
-0.19 | 2.43 | 8.005 | 29.3
-0.18 | 3.309 | 10.637 | 38.625
-0.17 | 4.4785 | 14.4055 | 49.945
-0.16 | 6.011 | 19.1335 | 64.89
-0.15 | 8.0295 | 25.285 | 84.705
-0.14 | 10.7405 | 33.165 | 107.93
-0.13 | 14.435 | 42.915 | 135.415
-0.12 | 19.1585 | 56.19 | 168.48
-0.11 | 25.02 | 72.255 | 205.1
-0.1 | 32.9 | 92.3 | 248.25
-0.09 | 42.655 | 115.19 | 291.3
-0.08 | 54.355 | 142.76 | 335.3
-0.07 | 69.705 | 177.35 | 388.75
-0.06 | 88.28 | 214.4 | 442.85
-0.05 | 109.13 | 257.25 | 494.95
-0.04 | 131.54 | 301.45 | 548.35
-0.03 | 158.345 | 350.6 | 594.75
-0.02 | 192.45 | 406.2 | 651.2
-0.01 | 226.85 | 456.85 | 715.1
0 | 259.8 | 511.35 | 755.85
0.01 | 292.5 | 561.85 | 791.5
0.02 | 332.85 | 619.75 | 846
0.03 | 370.2 | 668.25 | 883
0.04 | 397.95 | 709.3 | 923.5
0.05 | 430.05 | 755.85 | 965.5
0.06 | 454.15 | 803 | 998.5
0.07 | 476.5 | 849.5 | 1027.5
0.08 | 495.05 | 877 | 1051.5
0.09 | 504.35 | 909.5 | 1082.5
0.1 | 505.05 | 940 | 1105.5
0.11 | 514.45 | 977.5 | 1135
0.12 | 528 | 1009 | 1141.5
0.13 | 520 | 1019 | 1154
0.14 | 507 | 1034 | 1178
0.15 | 491.5 | 1065.5 | 1192.5
0.16 | 476 | 1086 | 1209
0.17 | 465 | 1096 | 1202
0.18 | 449.5 | 1114 | 1205.5
0.19 | 435 | 1110.5 | 1222
0.2 | 423 | 1129.5 | 1228
0.21 | 398.5 | 1149 | 1227
0.22 | 370 | 1144.5 | 1227.5
0.23 | 344.5 | 1155 | 1230.5
0.24 | 328 | 1154.5 | 1231
0.25 | 324.5 | 1151.5 | 1227
0.26 | 307.5 | 1151.5 | 1211
0.27 | 284 | 1146.5 | 1215
0.28 | 259.5 | 1141 | 1214
0.29 | 237 | 1147.5 | 1207.5
0.3 | 235 | 1145 | 1205
0.31 | 235.5 | 1125 | 1173.5
0.32 | 219 | 1114.5 | 1172
0.33 | 188 | 1100 | 1172.5
0.34 | 168.5 | 1095.5 | 1144.5
0.35 | 171.5 | 1088 | 1135.5
0.36 | 185.5 | 1066.5 | 1129
0.37 | 165.5 | 1056.5 | 1111
0.38 | 127 | 1032 | 1088.5
0.39 | 119.5 | 1012.5 | 1069.5
0.4 | 121 | 1000 | 1051
0.41 | 142 | 974 | 1043
0.42 | 123.5 | 953 | 1022
0.43 | 81.5 | 931.5 | 1000
0.44 | 95 | 907 | 984
0.45 | 113 | 882 | 950
0.46 | 106 | 855 | 914
0.47 | 81 | 819.5 | 903
0.48 | 63.5 | 797.5 | 900
0.49 | 81.5 | 778 | 865
0.5 | 102 | 760 | 840