## IDS-VDS Characteristic (mA-mm)
VGS (V) | VDS = 0.100 V | VDS = 0.500 V | VDS = 0.900 V
-0.75 | 0.0006907 | 0.0030225 | 0.01018
-0.74 | 0.0006609 | 0.0029157 | 0.009844
-0.73 | 0.0006346 | 0.0028364 | 0.00965
-0.72 | 0.0006047 | 0.0027312 | 0.009376
-0.71 | 0.0005832 | 0.0026553 | 0.009167
-0.7 | 0.000559 | 0.0025693 | 0.008913
-0.69 | 0.000535 | 0.0024871 | 0.008638
-0.68 | 0.0005105 | 0.0023997 | 0.008404
-0.67 | 0.00049107 | 0.0023046 | 0.008163
-0.66 | 0.00046581 | 0.0022381 | 0.007969
-0.65 | 0.00044807 | 0.0021612 | 0.007696
-0.64 | 0.00042683 | 0.0020975 | 0.007493
-0.63 | 0.0004087 | 0.0020239 | 0.007293
-0.62 | 0.00039018 | 0.0019432 | 0.007117
-0.61 | 0.0003736 | 0.0018874 | 0.006897
-0.6 | 0.00035774 | 0.0018144 | 0.006716
-0.59 | 0.00034017 | 0.0017528 | 0.006512
-0.58 | 0.00032422 | 0.0016854 | 0.006352
-0.57 | 0.00030851 | 0.0016321 | 0.006155
-0.56 | 0.00029704 | 0.0015692 | 0.005968
-0.55 | 0.00028206 | 0.0015055 | 0.0058
-0.54 | 0.00026802 | 0.0014542 | 0.005618
-0.53 | 0.00025802 | 0.0014019 | 0.005514
-0.52 | 0.00024509 | 0.001361 | 0.005357
-0.51 | 0.00023434 | 0.0013087 | 0.005165
-0.5 | 0.00022311 | 0.0012683 | 0.005014
-0.49 | 0.00021399 | 0.0012354 | 0.0048989
-0.48 | 0.00020603 | 0.0011915 | 0.0047478
-0.47 | 0.00019795 | 0.0011529 | 0.0046369
-0.46 | 0.00019375 | 0.0011371 | 0.0045748
-0.45 | 0.00019022 | 0.0011112 | 0.004477
-0.44 | 0.00018842 | 0.0011027 | 0.0044424
-0.43 | 0.00018994 | 0.0011027 | 0.0044784
-0.42 | 0.00019707 | 0.0011171 | 0.0044904
-0.41 | 0.00020957 | 0.0011495 | 0.004616
-0.4 | 0.00022983 | 0.0012136 | 0.0048286
-0.39 | 0.00026089 | 0.0013133 | 0.0051951
-0.38 | 0.00030659 | 0.0014673 | 0.005735
-0.37 | 0.00037309 | 0.0016947 | 0.006514
-0.36 | 0.00046786 | 0.0020243 | 0.007726
-0.35 | 0.000633 | 0.0024853 | 0.009404
-0.34 | 0.0008276 | 0.0031492 | 0.011891
-0.33 | 0.0010984 | 0.0040637 | 0.015338
-0.32 | 0.0014746 | 0.0053552 | 0.020179
-0.31 | 0.0019885 | 0.007304 | 0.026979
-0.3 | 0.0026965 | 0.009803 | 0.036458
-0.29 | 0.0036886 | 0.013302 | 0.049717
-0.28 | 0.0050401 | 0.018104 | 0.06796
-0.27 | 0.007208 | 0.024785 | 0.09328
-0.26 | 0.009812 | 0.033863 | 0.12827
-0.25 | 0.013445 | 0.046375 | 0.17532
-0.24 | 0.018327 | 0.06387 | 0.23998
-0.23 | 0.025074 | 0.08741 | 0.32917
-0.22 | 0.034138 | 0.11884 | 0.44707
-0.21 | 0.046567 | 0.16207 | 0.6067
-0.2 | 0.06495 | 0.21913 | 0.8208
-0.19 | 0.08808 | 0.29659 | 1.1054
-0.18 | 0.11955 | 0.40218 | 1.4829
-0.17 | 0.16155 | 0.53934 | 1.9763
-0.16 | 0.21789 | 0.7242 | 2.62
-0.15 | 0.29335 | 0.9671 | 3.4516
-0.14 | 0.39342 | 1.2902 | 4.4995
-0.13 | 0.52841 | 1.7097 | 5.831
-0.12 | 0.7051 | 2.2462 | 7.505
-0.11 | 0.9406 | 2.9353 | 9.506
-0.1 | 1.2435 | 3.8213 | 11.891
-0.09 | 1.6429 | 4.9506 | 14.757
-0.08 | 2.1589 | 6.317 | 18.059
-0.07 | 2.7976 | 8.044 | 21.848
-0.06 | 3.6277 | 10.108 | 26.208
-0.05 | 4.6575 | 12.591 | 31.089
-0.04 | 5.864 | 15.542 | 36.493
-0.03 | 7.377 | 18.952 | 42.398
-0.02 | 9.206 | 22.863 | 48.854
-0.01 | 11.346 | 27.328 | 55.742
0 | 13.835 | 32.429 | 63.43
0.01 | 16.703 | 37.841 | 71.29
0.02 | 19.843 | 43.857 | 79.56
0.03 | 23.485 | 50.513 | 88.42
0.04 | 27.306 | 57.44 | 97.57
0.05 | 31.485 | 64.92 | 107
0.06 | 35.941 | 72.93 | 116.95
0.07 | 40.708 | 81.11 | 127.21
0.08 | 45.603 | 89.91 | 137.68
0.09 | 50.603 | 98.91 | 148.49
0.1 | 55.707 | 108.26 | 159.37
0.11 | 60.77 | 117.96 | 170.7
0.12 | 66.04 | 127.83 | 182.22
0.13 | 71.21 | 138.01 | 193.73
0.14 | 76.18 | 148.35 | 205.54
0.15 | 81.15 | 158.93 | 217.25
0.16 | 86.17 | 169.66 | 229.34
0.17 | 90.98 | 180.54 | 241.32
0.18 | 95.58 | 191.58 | 253.46
0.19 | 99.83 | 202.8 | 265.55
0.2 | 103.94 | 214.02 | 277.76
0.21 | 107.99 | 225.3 | 290.16
0.22 | 111.8 | 236.72 | 302.46
0.23 | 115.65 | 248.3 | 314.75
0.24 | 119.01 | 259.75 | 326.77
0.25 | 122.14 | 271.52 | 339.3
0.26 | 125.08 | 282.77 | 351.42
0.27 | 128.03 | 294.31 | 363.54
0.28 | 130.78 | 305.69 | 375.76
0.29 | 133.48 | 317.09 | 387.58
0.3 | 135.95 | 328.54 | 399.66
0.31 | 138.11 | 339.86 | 411.51
0.32 | 140.19 | 351.03 | 423.26
0.33 | 142.14 | 362.09 | 434.91
0.34 | 144.07 | 373.01 | 446.37
0.35 | 146.01 | 383.8 | 457.72
0.36 | 147.39 | 394.57 | 468.98
0.37 | 148.99 | 405.11 | 480.1
0.38 | 150.5 | 415.46 | 490.81
0.39 | 152.04 | 425.77 | 501.63
0.4 | 153.2 | 435.57 | 512.22
0.41 | 154.28 | 445.48 | 522.59
0.42 | 155.49 | 455.13 | 532.97
0.43 | 156.71 | 464.43 | 542.78
0.44 | 157.83 | 473.49 | 552.68
0.45 | 158.66 | 482.36 | 562.27
0.46 | 159.6 | 491.05 | 571.5
0.47 | 160.4 | 499.34 | 580.8
0.48 | 161.48 | 507.31 | 589.2
0.49 | 162.31 | 515.09 | 597.9
0.5 | 162.56 | 522.72 | 606.4

## Tranconductance (mS-mm)
VGS (V) | VDS = 0.100 V | VDS = 0.500 V | VDS = 0.900 V
-0.75 | -0.00298 | -0.01068 | -0.0336
-0.74 | -0.002805 | -0.009305 | -0.0265
-0.73 | -0.00281 | -0.009225 | -0.0234
-0.72 | -0.00257 | -0.009055 | -0.02415
-0.71 | -0.002285 | -0.008095 | -0.02315
-0.7 | -0.00241 | -0.00841 | -0.02645
-0.69 | -0.002425 | -0.00848 | -0.02545
-0.68 | -0.0021965 | -0.009125 | -0.02375
-0.67 | -0.0022345 | -0.00808 | -0.02175
-0.66 | -0.00215 | -0.00717 | -0.02335
-0.65 | -0.001949 | -0.00703 | -0.0238
-0.64 | -0.0019685 | -0.006865 | -0.02015
-0.63 | -0.0018325 | -0.007715 | -0.0188
-0.62 | -0.001755 | -0.006825 | -0.0198
-0.61 | -0.001622 | -0.00644 | -0.02005
-0.6 | -0.0016715 | -0.00673 | -0.01925
-0.59 | -0.001676 | -0.00645 | -0.0182
-0.58 | -0.001583 | -0.006035 | -0.01785
-0.57 | -0.001359 | -0.00581 | -0.0192
-0.56 | -0.0013225 | -0.00633 | -0.01775
-0.55 | -0.001451 | -0.00575 | -0.0175
-0.54 | -0.001202 | -0.00518 | -0.0143
-0.53 | -0.0011465 | -0.00466 | -0.01305
-0.52 | -0.001184 | -0.00466 | -0.01745
-0.51 | -0.001099 | -0.004635 | -0.01715
-0.5 | -0.0010175 | -0.003665 | -0.013305
-0.49 | -0.000854 | -0.00384 | -0.01331
-0.48 | -0.000802 | -0.004125 | -0.0131
-0.47 | -0.000614 | -0.00272 | -0.00865
-0.46 | -0.0003865 | -0.002085 | -0.007995
-0.45 | -0.0002665 | -0.00172 | -0.00662
-0.44 | -1.4e-05 | -0.000425 | 7e-05
-0.43 | 0.0004325 | 0.00072 | 0.0024
-0.42 | 0.0009815 | 0.00234 | 0.00688
-0.41 | 0.001638 | 0.004825 | 0.01691
-0.4 | 0.002566 | 0.00819 | 0.028955
-0.39 | 0.003838 | 0.012685 | 0.04532
-0.38 | 0.00561 | 0.01907 | 0.065945
-0.37 | 0.0080635 | 0.02785 | 0.09955
-0.36 | 0.0129955 | 0.03953 | 0.1445
-0.35 | 0.017987 | 0.056245 | 0.20825
-0.34 | 0.02327 | 0.07892 | 0.2967
-0.33 | 0.03235 | 0.1103 | 0.4144
-0.32 | 0.044505 | 0.162015 | 0.58205
-0.31 | 0.061095 | 0.22239 | 0.81395
-0.3 | 0.085005 | 0.2999 | 1.1369
-0.29 | 0.11718 | 0.41505 | 1.5751
-0.28 | 0.17597 | 0.57415 | 2.17815
-0.27 | 0.238595 | 0.78795 | 3.0155
-0.26 | 0.31185 | 1.0795 | 4.102
-0.25 | 0.42575 | 1.50035 | 5.5855
-0.24 | 0.58145 | 2.05175 | 7.6925
-0.23 | 0.79055 | 2.7485 | 10.3545
-0.22 | 1.07465 | 3.733 | 13.8765
-0.21 | 1.5406 | 5.0145 | 18.6865
-0.2 | 2.07565 | 6.726 | 24.935
-0.19 | 2.73 | 9.1525 | 33.105
-0.18 | 3.6735 | 12.1375 | 43.545
-0.17 | 4.917 | 16.101 | 56.855
-0.16 | 6.59 | 21.388 | 73.765
-0.15 | 8.7765 | 28.3 | 93.975
-0.14 | 11.753 | 37.13 | 118.97
-0.13 | 15.584 | 47.8 | 150.275
-0.12 | 20.6095 | 61.28 | 183.75
-0.11 | 26.92 | 78.755 | 219.3
-0.1 | 35.115 | 100.765 | 262.55
-0.09 | 45.77 | 124.785 | 308.4
-0.08 | 57.735 | 154.67 | 354.55
-0.07 | 73.44 | 189.55 | 407.45
-0.06 | 92.995 | 227.35 | 462.05
-0.05 | 111.815 | 271.7 | 514.25
-0.04 | 135.975 | 318.05 | 565.45
-0.03 | 167.1 | 366.05 | 618.05
-0.02 | 198.45 | 418.8 | 667.2
-0.01 | 231.45 | 478.3 | 728.8
0 | 267.85 | 525.65 | 777.4
0.01 | 300.4 | 571.4 | 806.5
0.02 | 339.1 | 633.6 | 856.5
0.03 | 373.15 | 679.15 | 900.5
0.04 | 400 | 720.35 | 929
0.05 | 431.75 | 774.5 | 969
0.06 | 461.15 | 809.5 | 1010.5
0.07 | 483.1 | 849 | 1036.5
0.08 | 494.75 | 890 | 1064
0.09 | 505.2 | 917.5 | 1084.5
0.1 | 508.35 | 952.5 | 1110.5
0.11 | 516.65 | 978.5 | 1142.5
0.12 | 522 | 1002.5 | 1151.5
0.13 | 507 | 1026 | 1166
0.14 | 497 | 1046 | 1176
0.15 | 499.5 | 1065.5 | 1190
0.16 | 491.5 | 1080.5 | 1203.5
0.17 | 470.5 | 1096 | 1206
0.18 | 442.5 | 1113 | 1211.5
0.19 | 418 | 1122 | 1215
0.2 | 408 | 1125 | 1230.5
0.21 | 393 | 1135 | 1235
0.22 | 383 | 1150 | 1229.5
0.23 | 360.5 | 1151.5 | 1215.5
0.24 | 324.5 | 1161 | 1227.5
0.25 | 303.5 | 1151 | 1232.5
0.26 | 294.5 | 1139.5 | 1212
0.27 | 285 | 1146 | 1217
0.28 | 272.5 | 1139 | 1202
0.29 | 258.5 | 1142.5 | 1195
0.3 | 231.5 | 1138.5 | 1196.5
0.31 | 212 | 1124.5 | 1180
0.32 | 201.5 | 1111.5 | 1170
0.33 | 194 | 1099 | 1155.5
0.34 | 193.5 | 1085.5 | 1140.5
0.35 | 166 | 1078 | 1130.5
0.36 | 149 | 1065.5 | 1119
0.37 | 155.5 | 1044.5 | 1091.5
0.38 | 152.5 | 1033 | 1076.5
0.39 | 135 | 1005.5 | 1070.5
0.4 | 112 | 985.5 | 1048
0.41 | 114.5 | 978 | 1037.5
0.42 | 121.5 | 947.5 | 1009.5
0.43 | 117 | 918 | 985.5
0.44 | 97.5 | 896.5 | 974.5
0.45 | 88.5 | 878 | 941
0.46 | 87 | 849 | 926.5
0.47 | 94 | 813 | 885
0.48 | 95.5 | 787.5 | 855
0.49 | 54 | 770.5 | 860
0.5 | 25 | 763 | 850