## IDS-VDS Characteristic (mA-mm)
VGS (V) | VDS = 0.100 V | VDS = 0.500 V | VDS = 0.900 V
-0.75 | 0.0006209 | 0.002577 | 0.008623
-0.74 | 0.0005938 | 0.0025014 | 0.008421
-0.73 | 0.0005674 | 0.002419 | 0.008183
-0.72 | 0.0005451 | 0.0023648 | 0.007983
-0.71 | 0.00052 | 0.0022862 | 0.007764
-0.7 | 0.0005026 | 0.0022187 | 0.007583
-0.69 | 0.0004802 | 0.0021536 | 0.007384
-0.68 | 0.00045912 | 0.0020839 | 0.007175
-0.67 | 0.00044357 | 0.0020255 | 0.006976
-0.66 | 0.00042046 | 0.0019493 | 0.006785
-0.65 | 0.00040152 | 0.0018819 | 0.00657
-0.64 | 0.00039394 | 0.0018257 | 0.006395
-0.63 | 0.00037568 | 0.0017768 | 0.006154
-0.62 | 0.00035693 | 0.0017252 | 0.006025
-0.61 | 0.00034234 | 0.0016491 | 0.005868
-0.6 | 0.00032651 | 0.0015848 | 0.005712
-0.59 | 0.0003109 | 0.0015403 | 0.005572
-0.58 | 0.00029603 | 0.0014842 | 0.005387
-0.57 | 0.00028389 | 0.0014221 | 0.005218
-0.56 | 0.00027095 | 0.0013866 | 0.005101
-0.55 | 0.00025827 | 0.0013287 | 0.0049692
-0.54 | 0.0002466 | 0.0013044 | 0.0048504
-0.53 | 0.00023435 | 0.0012562 | 0.0047094
-0.52 | 0.00022555 | 0.0011974 | 0.0045743
-0.51 | 0.000216 | 0.0011632 | 0.0044599
-0.5 | 0.00020569 | 0.00113 | 0.0043431
-0.49 | 0.00019505 | 0.0010938 | 0.0042194
-0.48 | 0.00018988 | 0.0010664 | 0.004115
-0.47 | 0.00018335 | 0.0010364 | 0.0040534
-0.46 | 0.00017938 | 0.0010268 | 0.0039831
-0.45 | 0.00017767 | 0.0010078 | 0.0039532
-0.44 | 0.00017913 | 0.001003 | 0.0039418
-0.43 | 0.00018254 | 0.0010135 | 0.0039749
-0.42 | 0.00019181 | 0.0010418 | 0.0040923
-0.41 | 0.00020837 | 0.0010951 | 0.0042563
-0.4 | 0.00023336 | 0.0011751 | 0.0045637
-0.39 | 0.00026912 | 0.0013023 | 0.0050358
-0.38 | 0.00032315 | 0.0014927 | 0.0056874
-0.37 | 0.00040097 | 0.0017614 | 0.006756
-0.36 | 0.00050879 | 0.0021463 | 0.008177
-0.35 | 0.0006982 | 0.0026865 | 0.010154
-0.34 | 0.0009211 | 0.0034464 | 0.013029
-0.33 | 0.001222 | 0.0044937 | 0.01703
-0.32 | 0.001643 | 0.006115 | 0.022685
-0.31 | 0.0022165 | 0.008169 | 0.030391
-0.3 | 0.0030215 | 0.010987 | 0.041502
-0.29 | 0.0041171 | 0.014925 | 0.05676
-0.28 | 0.0056272 | 0.020313 | 0.07781
-0.27 | 0.008011 | 0.027849 | 0.1064
-0.26 | 0.010938 | 0.038079 | 0.14588
-0.25 | 0.01486 | 0.052123 | 0.19945
-0.24 | 0.020304 | 0.07236 | 0.27204
-0.23 | 0.027704 | 0.09823 | 0.37113
-0.22 | 0.037657 | 0.13348 | 0.503
-0.21 | 0.051296 | 0.18075 | 0.679
-0.2 | 0.07131 | 0.24483 | 0.9156
-0.19 | 0.09684 | 0.33089 | 1.2323
-0.18 | 0.13025 | 0.44515 | 1.6533
-0.17 | 0.17651 | 0.5989 | 2.2068
-0.16 | 0.23742 | 0.7991 | 2.8858
-0.15 | 0.31871 | 1.0643 | 3.8028
-0.14 | 0.42866 | 1.4182 | 4.9412
-0.13 | 0.5705 | 1.8677 | 6.383
-0.12 | 0.7621 | 2.4394 | 8.097
-0.11 | 1.0097 | 3.1931 | 10.252
-0.1 | 1.3354 | 4.1394 | 12.743
-0.09 | 1.7569 | 5.3289 | 15.757
-0.08 | 2.2943 | 6.802 | 19.209
-0.07 | 2.9803 | 8.57 | 23.225
-0.06 | 3.8265 | 10.735 | 27.634
-0.05 | 4.904 | 13.369 | 32.664
-0.04 | 6.176 | 16.423 | 38.205
-0.03 | 7.731 | 20.005 | 44.168
-0.02 | 9.624 | 23.94 | 50.796
-0.01 | 11.811 | 28.549 | 57.96
0 | 14.378 | 33.769 | 65.6
0.01 | 17.252 | 39.387 | 73.63
0.02 | 20.508 | 45.4 | 82.06
0.03 | 24.093 | 52.131 | 90.88
0.04 | 28.032 | 59.12 | 100.13
0.05 | 32.247 | 66.82 | 109.77
0.06 | 36.718 | 74.82 | 119.71
0.07 | 41.532 | 83.24 | 130.21
0.08 | 46.419 | 92.04 | 140.63
0.09 | 51.498 | 100.94 | 151.51
0.1 | 56.597 | 110.38 | 162.54
0.11 | 61.67 | 120.15 | 173.77
0.12 | 66.87 | 130.19 | 185.23
0.13 | 71.97 | 140.35 | 196.85
0.14 | 77.08 | 150.65 | 208.61
0.15 | 82.12 | 161.16 | 220.55
0.16 | 86.97 | 172.14 | 232.53
0.17 | 91.74 | 183.06 | 244.35
0.18 | 96.29 | 194.01 | 256.6
0.19 | 100.6 | 205.19 | 268.76
0.2 | 104.76 | 216.49 | 280.98
0.21 | 108.82 | 227.91 | 293.43
0.22 | 112.67 | 239.43 | 305.41
0.23 | 116.27 | 250.68 | 317.82
0.24 | 119.79 | 262.29 | 330.02
0.25 | 122.84 | 273.91 | 342.35
0.26 | 125.81 | 285.28 | 354.58
0.27 | 128.73 | 296.74 | 366.6
0.28 | 131.44 | 308.09 | 378.69
0.29 | 134.12 | 319.62 | 390.66
0.3 | 136.46 | 331.06 | 402.66
0.31 | 138.52 | 342.23 | 414.37
0.32 | 140.59 | 353.31 | 426.1
0.33 | 142.8 | 364.44 | 437.79
0.34 | 144.66 | 375.45 | 449.15
0.35 | 146.33 | 386.3 | 460.55
0.36 | 147.89 | 397.03 | 471.58
0.37 | 149.37 | 407.42 | 482.79
0.38 | 151.18 | 417.82 | 493.62
0.39 | 152.43 | 427.94 | 504.27
0.4 | 153.53 | 437.9 | 514.77
0.41 | 154.75 | 447.66 | 525.1
0.42 | 155.85 | 457.18 | 535.36
0.43 | 157.19 | 466.46 | 545.23
0.44 | 157.95 | 475.52 | 555.01
0.45 | 158.83 | 484.39 | 564.4
0.46 | 159.79 | 492.89 | 573.6
0.47 | 160.91 | 501.11 | 582.3
0.48 | 161.72 | 509.1 | 591.4
0.49 | 162.34 | 516.82 | 600.3
0.5 | 163.09 | 524.26 | 608.4

## Tranconductance (mS-mm)
VGS (V) | VDS = 0.100 V | VDS = 0.500 V | VDS = 0.900 V
-0.75 | -0.00271 | -0.00756 | -0.0202
-0.74 | -0.002675 | -0.0079 | -0.022
-0.73 | -0.002435 | -0.00683 | -0.0219
-0.72 | -0.00237 | -0.00664 | -0.02095
-0.71 | -0.002125 | -0.007305 | -0.02
-0.7 | -0.00199 | -0.00663 | -0.019
-0.69 | -0.002174 | -0.00674 | -0.0204
-0.68 | -0.0018315 | -0.006405 | -0.0204
-0.67 | -0.001933 | -0.00673 | -0.0195
-0.66 | -0.0021025 | -0.00718 | -0.0203
-0.65 | -0.001326 | -0.00618 | -0.0195
-0.64 | -0.001292 | -0.005255 | -0.0208
-0.63 | -0.0018505 | -0.005025 | -0.0185
-0.62 | -0.001667 | -0.006385 | -0.0143
-0.61 | -0.001521 | -0.00702 | -0.01565
-0.6 | -0.001572 | -0.00544 | -0.0148
-0.59 | -0.001524 | -0.00503 | -0.01625
-0.58 | -0.0013505 | -0.00591 | -0.0177
-0.57 | -0.001254 | -0.00488 | -0.0143
-0.56 | -0.001281 | -0.00467 | -0.01244
-0.55 | -0.0012175 | -0.00411 | -0.01253
-0.54 | -0.001196 | -0.003625 | -0.01299
-0.53 | -0.0010525 | -0.00535 | -0.013805
-0.52 | -0.0009175 | -0.00465 | -0.012475
-0.51 | -0.000993 | -0.00337 | -0.01156
-0.5 | -0.0010475 | -0.00347 | -0.012025
-0.49 | -0.0007905 | -0.00318 | -0.011405
-0.48 | -0.000585 | -0.00287 | -0.0083
-0.47 | -0.000525 | -0.00198 | -0.006595
-0.46 | -0.000284 | -0.00143 | -0.00501
-0.45 | -1.25e-05 | -0.00119 | -0.002065
-0.44 | 0.0002435 | 0.000285 | 0.001085
-0.43 | 0.000634 | 0.00194 | 0.007525
-0.42 | 0.0012915 | 0.00408 | 0.01407
-0.41 | 0.0020775 | 0.006665 | 0.02357
-0.4 | 0.0030375 | 0.01036 | 0.038975
-0.39 | 0.0044895 | 0.01588 | 0.056185
-0.38 | 0.0065925 | 0.022955 | 0.08601
-0.37 | 0.009282 | 0.03268 | 0.12448
-0.36 | 0.0148615 | 0.046255 | 0.1699
-0.35 | 0.0206155 | 0.065005 | 0.2426
-0.34 | 0.02619 | 0.09036 | 0.3438
-0.33 | 0.036095 | 0.13343 | 0.4828
-0.32 | 0.049725 | 0.183765 | 0.66805
-0.31 | 0.068925 | 0.2436 | 0.94085
-0.3 | 0.09503 | 0.3378 | 1.31845
-0.29 | 0.130285 | 0.4663 | 1.8154
-0.28 | 0.194695 | 0.6462 | 2.482
-0.27 | 0.26554 | 0.8883 | 3.4035
-0.26 | 0.34245 | 1.2137 | 4.6525
-0.25 | 0.4683 | 1.71405 | 6.308
-0.24 | 0.6422 | 2.30535 | 8.584
-0.23 | 0.86765 | 3.056 | 11.548
-0.22 | 1.1796 | 4.126 | 15.3935
-0.21 | 1.68265 | 5.5675 | 20.63
-0.2 | 2.2772 | 7.507 | 27.665
-0.19 | 2.947 | 10.016 | 36.885
-0.18 | 3.9835 | 13.4005 | 48.725
-0.17 | 5.3585 | 17.6975 | 61.625
-0.16 | 7.11 | 23.27 | 79.8
-0.15 | 9.562 | 30.955 | 102.77
-0.14 | 12.5895 | 40.17 | 129.01
-0.13 | 16.672 | 51.06 | 157.79
-0.12 | 21.96 | 66.27 | 193.45
-0.11 | 28.665 | 85 | 232.3
-0.1 | 37.36 | 106.79 | 275.25
-0.09 | 47.945 | 133.13 | 323.3
-0.08 | 61.17 | 162.055 | 373.4
-0.07 | 76.61 | 196.65 | 421.25
-0.06 | 96.185 | 239.95 | 471.95
-0.05 | 117.475 | 284.4 | 528.55
-0.04 | 141.35 | 331.8 | 575.2
-0.03 | 172.4 | 375.85 | 629.55
-0.02 | 204 | 427.2 | 689.6
-0.01 | 237.7 | 491.45 | 740.2
0 | 272.05 | 541.9 | 783.5
0.01 | 306.5 | 581.55 | 823
0.02 | 342.05 | 637.2 | 862.5
0.03 | 376.2 | 686 | 903.5
0.04 | 407.7 | 734.45 | 944.5
0.05 | 434.3 | 785 | 979
0.06 | 464.25 | 821 | 1022
0.07 | 485.05 | 861 | 1046
0.08 | 498.3 | 885 | 1065
0.09 | 508.9 | 917 | 1095.5
0.1 | 508.6 | 960.5 | 1113
0.11 | 513.65 | 990.5 | 1134.5
0.12 | 515 | 1010 | 1154
0.13 | 510.5 | 1023 | 1169
0.14 | 507.5 | 1040.5 | 1185
0.15 | 494.5 | 1074.5 | 1196
0.16 | 481 | 1095 | 1190
0.17 | 466 | 1093.5 | 1203.5
0.18 | 443 | 1106.5 | 1220.5
0.19 | 423.5 | 1124 | 1219
0.2 | 411 | 1136 | 1233.5
0.21 | 395.5 | 1147 | 1221.5
0.22 | 372.5 | 1138.5 | 1219.5
0.23 | 356 | 1143 | 1230.5
0.24 | 328.5 | 1161.5 | 1226.5
0.25 | 301 | 1149.5 | 1228
0.26 | 294.5 | 1141.5 | 1212.5
0.27 | 281.5 | 1140.5 | 1205.5
0.28 | 269.5 | 1144 | 1203
0.29 | 251 | 1148.5 | 1198.5
0.3 | 220 | 1130.5 | 1185.5
0.31 | 206.5 | 1112.5 | 1172
0.32 | 214 | 1110.5 | 1171
0.33 | 203.5 | 1107 | 1152.5
0.34 | 176.5 | 1093 | 1138
0.35 | 161.5 | 1079 | 1121.5
0.36 | 152 | 1056 | 1112
0.37 | 164.5 | 1039.5 | 1102
0.38 | 153 | 1026 | 1074
0.39 | 117.5 | 1004 | 1057.5
0.4 | 116 | 986 | 1041.5
0.41 | 116 | 964 | 1029.5
0.42 | 122 | 940 | 1006.5
0.43 | 105 | 917 | 982.5
0.44 | 82 | 896.5 | 958.5
0.45 | 92 | 868.5 | 929.5
0.46 | 104 | 836 | 895
0.47 | 96.5 | 810.5 | 890
0.48 | 71.5 | 785.5 | 900
0.49 | 68.5 | 758 | 850
0.5 | 75 | 744 | 810