## IDS-VDS Characteristic (mA-mm)
VGS (V) | VDS = 0.100 V | VDS = 0.500 V | VDS = 0.900 V
-0.75 | 0.0005578 | 0.002298 | 0.007611
-0.74 | 0.0005362 | 0.0022336 | 0.007426
-0.73 | 0.0005135 | 0.0021756 | 0.007205
-0.72 | 0.00049691 | 0.0021027 | 0.007049
-0.71 | 0.0004714 | 0.0020296 | 0.006859
-0.7 | 0.00045254 | 0.0019622 | 0.006639
-0.69 | 0.00043496 | 0.001917 | 0.006469
-0.68 | 0.00041783 | 0.0018472 | 0.006366
-0.67 | 0.00039898 | 0.0017958 | 0.006198
-0.66 | 0.00038193 | 0.0017302 | 0.006008
-0.65 | 0.00036836 | 0.001689 | 0.005852
-0.64 | 0.00035165 | 0.0016325 | 0.005685
-0.63 | 0.0003389 | 0.0015784 | 0.005529
-0.62 | 0.00032434 | 0.0015273 | 0.005335
-0.61 | 0.00030691 | 0.001481 | 0.005219
-0.6 | 0.00029558 | 0.0014343 | 0.005039
-0.59 | 0.00028216 | 0.0013862 | 0.0049407
-0.58 | 0.00026854 | 0.0013384 | 0.0048126
-0.57 | 0.00025587 | 0.0012934 | 0.0046508
-0.56 | 0.00024494 | 0.0012483 | 0.0045176
-0.55 | 0.00023314 | 0.0012131 | 0.0043918
-0.54 | 0.00022343 | 0.0011745 | 0.0043093
-0.53 | 0.00021531 | 0.0011396 | 0.0041957
-0.52 | 0.00020428 | 0.0010967 | 0.0040748
-0.51 | 0.00019457 | 0.0010665 | 0.0039518
-0.5 | 0.00018752 | 0.0010327 | 0.0038635
-0.49 | 0.00018027 | 0.0010092 | 0.0037907
-0.48 | 0.00017498 | 0.0009818 | 0.003718
-0.47 | 0.00017107 | 0.0009543 | 0.0036394
-0.46 | 0.00016859 | 0.0009442 | 0.0036062
-0.45 | 0.00016691 | 0.0009351 | 0.0035919
-0.44 | 0.00016989 | 0.0009445 | 0.0036157
-0.43 | 0.0001759 | 0.0009633 | 0.0036861
-0.42 | 0.00018779 | 0.0010014 | 0.0038225
-0.41 | 0.0002066 | 0.001065 | 0.0040471
-0.4 | 0.00023571 | 0.0011642 | 0.0044243
-0.39 | 0.0002781 | 0.0013147 | 0.0049598
-0.38 | 0.00033797 | 0.0015288 | 0.005845
-0.37 | 0.00042229 | 0.0018399 | 0.006961
-0.36 | 0.00054223 | 0.0022806 | 0.008582
-0.35 | 0.0007481 | 0.0028836 | 0.010886
-0.34 | 0.0009925 | 0.0037465 | 0.014137
-0.33 | 0.0013233 | 0.0049299 | 0.018766
-0.32 | 0.0017814 | 0.006722 | 0.025059
-0.31 | 0.0024038 | 0.009001 | 0.033973
-0.3 | 0.0032773 | 0.012179 | 0.046467
-0.29 | 0.0044631 | 0.016599 | 0.06381
-0.28 | 0.006319 | 0.02249 | 0.08686
-0.27 | 0.008592 | 0.03102 | 0.11899
-0.26 | 0.011724 | 0.042367 | 0.16256
-0.25 | 0.015963 | 0.05818 | 0.22119
-0.24 | 0.021706 | 0.07878 | 0.30136
-0.23 | 0.029531 | 0.10777 | 0.41054
-0.22 | 0.040197 | 0.14615 | 0.55606
-0.21 | 0.054549 | 0.19761 | 0.7522
-0.2 | 0.0759 | 0.26837 | 1.0114
-0.19 | 0.10263 | 0.36029 | 1.354
-0.18 | 0.13917 | 0.48732 | 1.8075
-0.17 | 0.18757 | 0.6506 | 2.3795
-0.16 | 0.25175 | 0.8697 | 3.1282
-0.15 | 0.33642 | 1.1549 | 4.0793
-0.14 | 0.4523 | 1.5308 | 5.2932
-0.13 | 0.6047 | 2.0214 | 6.786
-0.12 | 0.8063 | 2.6299 | 8.659
-0.11 | 1.0669 | 3.4271 | 10.833
-0.1 | 1.4056 | 4.4228 | 13.48
-0.09 | 1.8565 | 5.6826 | 16.581
-0.08 | 2.4103 | 7.259 | 20.157
-0.07 | 3.131 | 9.087 | 24.18
-0.06 | 4.0112 | 11.373 | 28.756
-0.05 | 5.1215 | 14.091 | 33.913
-0.04 | 6.441 | 17.254 | 39.504
-0.03 | 8.068 | 20.897 | 45.716
-0.02 | 9.993 | 25.029 | 52.365
-0.01 | 12.243 | 29.779 | 59.74
0 | 14.881 | 35.011 | 67.38
0.01 | 17.799 | 40.75 | 75.46
0.02 | 21.099 | 46.844 | 83.87
0.03 | 24.761 | 53.716 | 92.93
0.04 | 28.737 | 60.77 | 102.3
0.05 | 32.985 | 68.47 | 111.96
0.06 | 37.532 | 76.5 | 122.03
0.07 | 42.304 | 85.01 | 132.28
0.08 | 47.226 | 93.92 | 142.86
0.09 | 52.272 | 102.95 | 153.84
0.1 | 57.28 | 112.4 | 164.81
0.11 | 62.47 | 122.08 | 176.08
0.12 | 67.74 | 132.18 | 187.61
0.13 | 72.93 | 142.26 | 199.24
0.14 | 78.04 | 152.76 | 210.92
0.15 | 82.96 | 163.33 | 222.78
0.16 | 87.7 | 174.17 | 234.7
0.17 | 92.38 | 185.1 | 246.88
0.18 | 96.91 | 195.97 | 258.98
0.19 | 101.38 | 207.25 | 271.09
0.2 | 105.49 | 218.53 | 283.35
0.21 | 109.38 | 230 | 295.49
0.22 | 113.12 | 241.47 | 307.8
0.23 | 116.63 | 252.74 | 320.07
0.24 | 120.12 | 264.2 | 332.26
0.25 | 123.43 | 275.79 | 344.51
0.26 | 126.37 | 287.22 | 356.46
0.27 | 129.41 | 298.66 | 368.64
0.28 | 131.72 | 310.02 | 380.71
0.29 | 134.14 | 321.3 | 392.66
0.3 | 136.63 | 332.7 | 404.51
0.31 | 138.95 | 343.95 | 416.32
0.32 | 141.16 | 354.93 | 427.97
0.33 | 142.86 | 366.19 | 439.5
0.34 | 144.58 | 377 | 451.03
0.35 | 146.43 | 387.75 | 462.08
0.36 | 148.33 | 398.4 | 473.3
0.37 | 149.77 | 408.76 | 484.34
0.38 | 150.92 | 419.18 | 495.18
0.39 | 152.3 | 429.26 | 505.86
0.4 | 153.69 | 439 | 516.13
0.41 | 155.21 | 448.67 | 526.46
0.42 | 155.93 | 458.26 | 536.64
0.43 | 156.87 | 467.59 | 546.5
0.44 | 157.99 | 476.45 | 556.1
0.45 | 159.02 | 485.13 | 565.61
0.46 | 160.11 | 493.58 | 574.8
0.47 | 160.51 | 501.94 | 584
0.48 | 161.34 | 509.85 | 592.4
0.49 | 162.26 | 517.36 | 601
0.5 | 163.31 | 524.79 | 609.5

## Tranconductance (mS-mm)
VGS (V) | VDS = 0.100 V | VDS = 0.500 V | VDS = 0.900 V
-0.75 | -0.00216 | -0.00644 | -0.0185
-0.74 | -0.002215 | -0.00612 | -0.0203
-0.73 | -0.0019645 | -0.006545 | -0.01885
-0.72 | -0.002105 | -0.0073 | -0.0173
-0.71 | -0.0022185 | -0.007025 | -0.0205
-0.7 | -0.001822 | -0.00563 | -0.0195
-0.69 | -0.0017355 | -0.00575 | -0.01365
-0.68 | -0.001799 | -0.00606 | -0.01355
-0.67 | -0.001795 | -0.00585 | -0.0179
-0.66 | -0.001531 | -0.00534 | -0.0173
-0.65 | -0.001514 | -0.004885 | -0.01615
-0.64 | -0.001473 | -0.00553 | -0.01615
-0.63 | -0.0013655 | -0.00526 | -0.0175
-0.62 | -0.0015995 | -0.00487 | -0.0155
-0.61 | -0.001438 | -0.00465 | -0.0148
-0.6 | -0.0012375 | -0.00474 | -0.013915
-0.59 | -0.001352 | -0.004795 | -0.01132
-0.58 | -0.0013145 | -0.00464 | -0.014495
-0.57 | -0.00118 | -0.004505 | -0.01475
-0.56 | -0.0011365 | -0.004015 | -0.01295
-0.55 | -0.0010755 | -0.00369 | -0.010415
-0.54 | -0.0008915 | -0.003675 | -0.009805
-0.53 | -0.0009575 | -0.00389 | -0.011725
-0.52 | -0.001037 | -0.003655 | -0.012195
-0.51 | -0.000838 | -0.0032 | -0.010565
-0.5 | -0.000715 | -0.002865 | -0.008055
-0.49 | -0.000627 | -0.002545 | -0.007275
-0.48 | -0.00046 | -0.002745 | -0.007565
-0.47 | -0.0003195 | -0.00188 | -0.00559
-0.46 | -0.000208 | -0.00096 | -0.002375
-0.45 | 6.5e-05 | 1.5e-05 | 0.000475
-0.44 | 0.0004495 | 0.00141 | 0.00471
-0.43 | 0.000895 | 0.002845 | 0.01034
-0.42 | 0.001535 | 0.005085 | 0.01805
-0.41 | 0.002396 | 0.00814 | 0.03009
-0.4 | 0.003575 | 0.012485 | 0.045635
-0.39 | 0.005113 | 0.01823 | 0.071035
-0.38 | 0.0072095 | 0.02626 | 0.10006
-0.37 | 0.010213 | 0.03759 | 0.13685
-0.36 | 0.0162905 | 0.052185 | 0.19625
-0.35 | 0.0225135 | 0.073295 | 0.27775
-0.34 | 0.02876 | 0.102315 | 0.394
-0.33 | 0.039445 | 0.148775 | 0.5461
-0.32 | 0.054025 | 0.203555 | 0.76035
-0.31 | 0.074795 | 0.27285 | 1.0704
-0.3 | 0.102965 | 0.3799 | 1.49185
-0.29 | 0.152085 | 0.51555 | 2.01965
-0.28 | 0.206445 | 0.72105 | 2.759
-0.27 | 0.27025 | 0.99385 | 3.785
-0.26 | 0.36855 | 1.358 | 5.11
-0.25 | 0.4991 | 1.82065 | 6.94
-0.24 | 0.6784 | 2.4795 | 9.4675
-0.23 | 0.92455 | 3.3685 | 12.735
-0.22 | 1.2509 | 4.492 | 17.083
-0.21 | 1.78515 | 6.111 | 22.767
-0.2 | 2.40405 | 8.134 | 30.09
-0.19 | 3.1635 | 10.9475 | 39.805
-0.18 | 4.247 | 14.5155 | 51.275
-0.17 | 5.629 | 19.119 | 66.035
-0.16 | 7.4425 | 25.215 | 84.99
-0.15 | 10.0275 | 33.055 | 108.25
-0.14 | 13.414 | 43.325 | 135.335
-0.13 | 17.7 | 54.955 | 168.29
-0.12 | 23.11 | 70.285 | 202.35
-0.11 | 29.965 | 89.645 | 241.05
-0.1 | 39.48 | 112.775 | 287.4
-0.09 | 50.235 | 141.81 | 333.85
-0.08 | 63.725 | 170.22 | 379.95
-0.07 | 80.045 | 205.7 | 429.95
-0.06 | 99.525 | 250.2 | 486.65
-0.05 | 121.49 | 294.05 | 537.4
-0.04 | 147.325 | 340.3 | 590.15
-0.03 | 177.6 | 388.75 | 643.05
-0.02 | 208.75 | 444.1 | 701.2
-0.01 | 244.4 | 499.1 | 750.75
0 | 277.8 | 548.55 | 786
0.01 | 310.9 | 591.65 | 824.5
0.02 | 348.1 | 648.3 | 873.5
0.03 | 381.9 | 696.3 | 921.5
0.04 | 411.2 | 737.7 | 951.5
0.05 | 439.75 | 786.5 | 986.5
0.06 | 465.95 | 827 | 1016
0.07 | 484.7 | 871 | 1041.5
0.08 | 498.4 | 897 | 1078
0.09 | 502.7 | 924 | 1097.5
0.1 | 509.9 | 956.5 | 1112
0.11 | 523 | 989 | 1140
0.12 | 523 | 1009 | 1158
0.13 | 515 | 1029 | 1165.5
0.14 | 501.5 | 1053.5 | 1177
0.15 | 483 | 1070.5 | 1189
0.16 | 471 | 1088.5 | 1205
0.17 | 460.5 | 1090 | 1214
0.18 | 450 | 1107.5 | 1210.5
0.19 | 429 | 1128 | 1218.5
0.2 | 400 | 1137.5 | 1220
0.21 | 381.5 | 1147 | 1222.5
0.22 | 362.5 | 1137 | 1229
0.23 | 350 | 1136.5 | 1223
0.24 | 340 | 1152.5 | 1222
0.25 | 312.5 | 1151 | 1210
0.26 | 299 | 1143.5 | 1206.5
0.27 | 267.5 | 1140 | 1212.5
0.28 | 236.5 | 1132 | 1201
0.29 | 245.5 | 1134 | 1190
0.3 | 240.5 | 1132.5 | 1183
0.31 | 226.5 | 1111.5 | 1173
0.32 | 195.5 | 1112 | 1159
0.33 | 171 | 1103.5 | 1153
0.34 | 178.5 | 1078 | 1129
0.35 | 187.5 | 1070 | 1113.5
0.36 | 167 | 1050.5 | 1113
0.37 | 129.5 | 1039 | 1094
0.38 | 126.5 | 1025 | 1076
0.39 | 138.5 | 991 | 1047.5
0.4 | 145.5 | 970.5 | 1030
0.41 | 112 | 963 | 1025.5
0.42 | 83 | 946 | 1002
0.43 | 103 | 909.5 | 973
0.44 | 107.5 | 877 | 955.5
0.45 | 106 | 856.5 | 935
0.46 | 74.5 | 840.5 | 919.5
0.47 | 61.5 | 813.5 | 880
0.48 | 87.5 | 771 | 850
0.49 | 98.5 | 747 | 855
0.5 | 105 | 743 | 850