## IDS-VDS Characteristic (mA-mm)
VGS (V) | VDS = 0.100 V | VDS = 0.500 V | VDS = 0.900 V
-0.75 | 0.0005737 | 0.0023438 | 0.007534
-0.74 | 0.0005481 | 0.0022592 | 0.007293
-0.73 | 0.0005258 | 0.0021928 | 0.007142
-0.72 | 0.0005024 | 0.0021146 | 0.006996
-0.71 | 0.00048507 | 0.0020634 | 0.006773
-0.7 | 0.00046665 | 0.001998 | 0.006633
-0.69 | 0.00044537 | 0.0019451 | 0.006426
-0.68 | 0.00042885 | 0.0018733 | 0.006262
-0.67 | 0.00040799 | 0.0018284 | 0.006069
-0.66 | 0.00039536 | 0.0017583 | 0.005972
-0.65 | 0.00037289 | 0.0017135 | 0.005781
-0.64 | 0.00036209 | 0.0016569 | 0.005616
-0.63 | 0.00034316 | 0.0016241 | 0.005473
-0.62 | 0.00032815 | 0.0015568 | 0.005355
-0.61 | 0.00031588 | 0.0015018 | 0.005199
-0.6 | 0.00029992 | 0.0014548 | 0.005074
-0.59 | 0.00028707 | 0.0014012 | 0.0049206
-0.58 | 0.00027571 | 0.0013633 | 0.0047902
-0.57 | 0.00026169 | 0.0013119 | 0.0046403
-0.56 | 0.00025078 | 0.0012718 | 0.0045267
-0.55 | 0.00024181 | 0.0012294 | 0.0043991
-0.54 | 0.00023102 | 0.001192 | 0.0042768
-0.53 | 0.00021977 | 0.0011543 | 0.0041787
-0.52 | 0.00020995 | 0.0011211 | 0.0040702
-0.51 | 0.00020219 | 0.0010871 | 0.0039615
-0.5 | 0.00019373 | 0.0010504 | 0.0038873
-0.49 | 0.00018569 | 0.0010163 | 0.0037869
-0.48 | 0.00018076 | 0.0009993 | 0.0037117
-0.47 | 0.00017685 | 0.0009772 | 0.0036772
-0.46 | 0.00017357 | 0.0009608 | 0.0036279
-0.45 | 0.00017293 | 0.0009574 | 0.0036113
-0.44 | 0.00017459 | 0.0009695 | 0.0036579
-0.43 | 0.00018188 | 0.0009863 | 0.0037259
-0.42 | 0.0001937 | 0.0010254 | 0.0038727
-0.41 | 0.00021238 | 0.0010973 | 0.0041284
-0.4 | 0.00024128 | 0.0011996 | 0.0044999
-0.39 | 0.00028527 | 0.0013544 | 0.0051017
-0.38 | 0.00034717 | 0.0015869 | 0.006005
-0.37 | 0.00043506 | 0.0019053 | 0.007187
-0.36 | 0.00055622 | 0.0023574 | 0.008891
-0.35 | 0.0007673 | 0.0029933 | 0.011296
-0.34 | 0.0010148 | 0.0038715 | 0.014756
-0.33 | 0.0013561 | 0.0050987 | 0.019447
-0.32 | 0.0018164 | 0.00696 | 0.02607
-0.31 | 0.0024621 | 0.009302 | 0.035209
-0.3 | 0.0033469 | 0.012512 | 0.048178
-0.29 | 0.0045673 | 0.017012 | 0.06584
-0.28 | 0.006441 | 0.023183 | 0.08949
-0.27 | 0.008782 | 0.031831 | 0.12282
-0.26 | 0.011931 | 0.043174 | 0.16689
-0.25 | 0.016253 | 0.05998 | 0.2285
-0.24 | 0.0221 | 0.08121 | 0.31002
-0.23 | 0.030109 | 0.10972 | 0.42092
-0.22 | 0.040875 | 0.14857 | 0.5672
-0.21 | 0.055255 | 0.20167 | 0.7706
-0.2 | 0.07699 | 0.27251 | 1.0301
-0.19 | 0.10384 | 0.36755 | 1.383
-0.18 | 0.14039 | 0.49369 | 1.8286
-0.17 | 0.18859 | 0.6616 | 2.4308
-0.16 | 0.254 | 0.8789 | 3.1912
-0.15 | 0.34006 | 1.1699 | 4.1645
-0.14 | 0.45596 | 1.5497 | 5.3757
-0.13 | 0.6109 | 2.0378 | 6.906
-0.12 | 0.8119 | 2.6676 | 8.769
-0.11 | 1.0748 | 3.4522 | 11.026
-0.1 | 1.4154 | 4.4787 | 13.641
-0.09 | 1.8642 | 5.735 | 16.813
-0.08 | 2.4266 | 7.311 | 20.375
-0.07 | 3.135 | 9.214 | 24.533
-0.06 | 4.0345 | 11.468 | 29.146
-0.05 | 5.1377 | 14.201 | 34.284
-0.04 | 6.471 | 17.376 | 39.994
-0.03 | 8.089 | 21.069 | 46.184
-0.02 | 10.019 | 25.24 | 52.878
-0.01 | 12.292 | 29.952 | 60.15
0 | 14.925 | 35.134 | 68.02
0.01 | 17.867 | 41.008 | 76.1
0.02 | 21.149 | 47.238 | 84.62
0.03 | 24.853 | 54.078 | 93.75
0.04 | 28.821 | 61.31 | 103.15
0.05 | 33.146 | 68.91 | 112.89
0.06 | 37.663 | 77 | 122.74
0.07 | 42.419 | 85.52 | 133.22
0.08 | 47.35 | 94.37 | 143.89
0.09 | 52.417 | 103.5 | 154.72
0.1 | 57.41 | 112.98 | 165.94
0.11 | 62.63 | 122.6 | 177.08
0.12 | 67.88 | 132.86 | 188.73
0.13 | 73.14 | 143.02 | 200.36
0.14 | 78.21 | 153.48 | 212.12
0.15 | 83.07 | 164.13 | 224.09
0.16 | 87.97 | 174.87 | 236.09
0.17 | 92.66 | 185.91 | 248.21
0.18 | 97.25 | 196.99 | 260.22
0.19 | 101.67 | 208.19 | 272.43
0.2 | 105.79 | 219.51 | 284.53
0.21 | 109.64 | 230.88 | 297.03
0.22 | 113.38 | 242.29 | 309.36
0.23 | 116.95 | 253.84 | 321.52
0.24 | 120.56 | 265.31 | 333.85
0.25 | 123.75 | 276.79 | 345.9
0.26 | 126.69 | 288.32 | 358.16
0.27 | 129.38 | 299.82 | 370.33
0.28 | 131.94 | 311.17 | 382.4
0.29 | 134.6 | 322.54 | 394.36
0.3 | 137.01 | 333.87 | 406.22
0.31 | 139.28 | 345.15 | 417.99
0.32 | 141.34 | 356.29 | 429.66
0.33 | 143.15 | 367.36 | 441.26
0.34 | 144.96 | 378.31 | 452.64
0.35 | 146.84 | 389.03 | 463.91
0.36 | 148.57 | 399.67 | 475.04
0.37 | 149.98 | 410.15 | 486.15
0.38 | 151.4 | 420.48 | 496.96
0.39 | 152.7 | 430.54 | 507.52
0.4 | 154.04 | 440.48 | 518.04
0.41 | 155.32 | 450.16 | 528.24
0.42 | 156.15 | 459.65 | 538.44
0.43 | 157.31 | 468.93 | 548.41
0.44 | 158.15 | 477.86 | 558.02
0.45 | 159.39 | 486.69 | 567.49
0.46 | 160.29 | 495.19 | 576.6
0.47 | 160.95 | 503.34 | 585.6
0.48 | 161.76 | 511.35 | 594.4
0.49 | 162.73 | 518.94 | 602.8
0.5 | 163.45 | 526.23 | 611.1

## Tranconductance (mS-mm)
VGS (V) | VDS = 0.100 V | VDS = 0.500 V | VDS = 0.900 V
-0.75 | -0.00256 | -0.00846 | -0.0241
-0.74 | -0.002395 | -0.00755 | -0.0196
-0.73 | -0.002285 | -0.00723 | -0.01485
-0.72 | -0.0020365 | -0.00647 | -0.01845
-0.71 | -0.0017875 | -0.00583 | -0.01815
-0.7 | -0.001985 | -0.005915 | -0.01735
-0.69 | -0.00189 | -0.006235 | -0.01855
-0.68 | -0.001869 | -0.005835 | -0.01785
-0.67 | -0.0016745 | -0.00575 | -0.0145
-0.66 | -0.001755 | -0.005745 | -0.0144
-0.65 | -0.0016635 | -0.00507 | -0.0178
-0.64 | -0.0014865 | -0.00447 | -0.0154
-0.63 | -0.001697 | -0.005005 | -0.01305
-0.62 | -0.001364 | -0.006115 | -0.0137
-0.61 | -0.0014115 | -0.0051 | -0.01405
-0.6 | -0.0014405 | -0.00503 | -0.01392
-0.59 | -0.0012105 | -0.004575 | -0.01419
-0.58 | -0.001269 | -0.004465 | -0.014015
-0.57 | -0.0012465 | -0.004575 | -0.013175
-0.56 | -0.000994 | -0.004125 | -0.01206
-0.55 | -0.000988 | -0.00399 | -0.012495
-0.54 | -0.001102 | -0.003755 | -0.01102
-0.53 | -0.0010535 | -0.003545 | -0.01033
-0.52 | -0.000879 | -0.00336 | -0.01086
-0.51 | -0.000811 | -0.003535 | -0.009145
-0.5 | -0.000825 | -0.00354 | -0.00873
-0.49 | -0.0006485 | -0.002555 | -0.00878
-0.48 | -0.000442 | -0.001955 | -0.005485
-0.47 | -0.0003595 | -0.001925 | -0.00419
-0.46 | -0.000196 | -0.00099 | -0.003295
-0.45 | 5.1e-05 | 0.000435 | 0.0015
-0.44 | 0.0004475 | 0.001445 | 0.00573
-0.43 | 0.0009555 | 0.002795 | 0.01074
-0.42 | 0.001525 | 0.00555 | 0.020125
-0.41 | 0.002379 | 0.00871 | 0.03136
-0.4 | 0.0036445 | 0.012855 | 0.048665
-0.39 | 0.0052945 | 0.019365 | 0.075255
-0.38 | 0.0074895 | 0.027545 | 0.104265
-0.37 | 0.0104525 | 0.038525 | 0.1443
-0.36 | 0.016612 | 0.0544 | 0.20545
-0.35 | 0.022929 | 0.075705 | 0.29325
-0.34 | 0.02944 | 0.10527 | 0.40755
-0.33 | 0.04008 | 0.154425 | 0.5657
-0.32 | 0.0553 | 0.210165 | 0.7881
-0.31 | 0.076525 | 0.2776 | 1.1054
-0.3 | 0.10526 | 0.3855 | 1.53155
-0.29 | 0.154705 | 0.53355 | 2.0656
-0.28 | 0.210735 | 0.74095 | 2.849
-0.27 | 0.2745 | 0.99955 | 3.87
-0.26 | 0.37355 | 1.40745 | 5.284
-0.25 | 0.50845 | 1.9018 | 7.1565
-0.24 | 0.6928 | 2.487 | 9.621
-0.23 | 0.93875 | 3.368 | 12.859
-0.22 | 1.2573 | 4.5975 | 17.484
-0.21 | 1.80575 | 6.197 | 23.145
-0.2 | 2.42925 | 8.294 | 30.62
-0.19 | 3.17 | 11.059 | 39.925
-0.18 | 4.2375 | 14.7025 | 52.39
-0.17 | 5.6805 | 19.2605 | 68.13
-0.16 | 7.5735 | 25.415 | 86.685
-0.15 | 10.098 | 33.54 | 109.225
-0.14 | 13.542 | 43.395 | 137.075
-0.13 | 17.797 | 55.895 | 169.665
-0.12 | 23.195 | 70.72 | 206
-0.11 | 30.175 | 90.555 | 243.6
-0.1 | 39.47 | 114.14 | 289.35
-0.09 | 50.56 | 141.615 | 336.7
-0.08 | 63.54 | 173.95 | 386
-0.07 | 80.395 | 207.85 | 438.55
-0.06 | 100.135 | 249.35 | 487.55
-0.05 | 121.825 | 295.4 | 542.4
-0.04 | 147.565 | 343.4 | 595
-0.03 | 177.4 | 393.2 | 644.2
-0.02 | 210.15 | 444.15 | 698.3
-0.01 | 245.3 | 494.7 | 757.1
0 | 278.75 | 552.8 | 797.5
0.01 | 311.2 | 605.2 | 830
0.02 | 349.3 | 653.5 | 882.5
0.03 | 383.6 | 703.6 | 926.5
0.04 | 414.65 | 741.6 | 957
0.05 | 442.1 | 784.5 | 979.5
0.06 | 463.65 | 830.5 | 1016.5
0.07 | 484.35 | 868.5 | 1057.5
0.08 | 499.9 | 899 | 1075
0.09 | 503 | 930.5 | 1102.5
0.1 | 510.65 | 955 | 1118
0.11 | 523.5 | 994 | 1139.5
0.12 | 525.5 | 1021 | 1164
0.13 | 516.5 | 1031 | 1169.5
0.14 | 496.5 | 1055.5 | 1186.5
0.15 | 488 | 1069.5 | 1198.5
0.16 | 479.5 | 1089 | 1206
0.17 | 464 | 1106 | 1206.5
0.18 | 450.5 | 1114 | 1211
0.19 | 427 | 1126 | 1215.5
0.2 | 398.5 | 1134.5 | 1230
0.21 | 379.5 | 1139 | 1241.5
0.22 | 365.5 | 1148 | 1224.5
0.23 | 359 | 1151 | 1224.5
0.24 | 340 | 1147.5 | 1219
0.25 | 306.5 | 1150.5 | 1215.5
0.26 | 281.5 | 1151.5 | 1221.5
0.27 | 262.5 | 1142.5 | 1212
0.28 | 261 | 1136 | 1201.5
0.29 | 253.5 | 1135 | 1191
0.3 | 234 | 1130.5 | 1181.5
0.31 | 216.5 | 1121 | 1172
0.32 | 193.5 | 1110.5 | 1163.5
0.33 | 181 | 1101 | 1149
0.34 | 184.5 | 1083.5 | 1132.5
0.35 | 180.5 | 1068 | 1120
0.36 | 157 | 1056 | 1112
0.37 | 141.5 | 1040.5 | 1096
0.38 | 136 | 1019.5 | 1068.5
0.39 | 132 | 1000 | 1054
0.4 | 131 | 981 | 1036
0.41 | 105.5 | 958.5 | 1020
0.42 | 99.5 | 938.5 | 1008.5
0.43 | 100 | 910.5 | 979
0.44 | 104 | 888 | 954
0.45 | 107 | 866.5 | 929
0.46 | 78 | 832.5 | 905.5
0.47 | 73.5 | 808 | 890
0.48 | 89 | 780 | 860
0.49 | 84.5 | 744 | 835
0.5 | 72 | 729 | 830