## IDS-VDS Characteristic (mA-mm)
VGS (V) | VDS = 0.100 V | VDS = 0.500 V | VDS = 0.900 V
-0.75 | 0.000569 | 0.0023579 | 0.00777
-0.74 | 0.000548 | 0.0022911 | 0.007583
-0.73 | 0.000523 | 0.0022166 | 0.007399
-0.72 | 0.000502 | 0.0021436 | 0.007214
-0.71 | 0.00048328 | 0.002079 | 0.007026
-0.7 | 0.00046387 | 0.002006 | 0.006849
-0.69 | 0.00044471 | 0.0019509 | 0.006654
-0.68 | 0.00042732 | 0.0018934 | 0.006465
-0.67 | 0.00041039 | 0.0018418 | 0.006295
-0.66 | 0.00039232 | 0.001771 | 0.006129
-0.65 | 0.00037759 | 0.0017208 | 0.005961
-0.64 | 0.00035923 | 0.0016708 | 0.005781
-0.63 | 0.0003436 | 0.0016141 | 0.005639
-0.62 | 0.00032739 | 0.0015534 | 0.005514
-0.61 | 0.00031533 | 0.0015102 | 0.005341
-0.6 | 0.00030167 | 0.0014593 | 0.005195
-0.59 | 0.00028656 | 0.0014128 | 0.005057
-0.58 | 0.00027463 | 0.0013604 | 0.004948
-0.57 | 0.00026332 | 0.0013132 | 0.0047654
-0.56 | 0.00025131 | 0.0012678 | 0.0046793
-0.55 | 0.0002414 | 0.0012159 | 0.0045343
-0.54 | 0.00022964 | 0.0011762 | 0.0044063
-0.53 | 0.0002183 | 0.0011487 | 0.0042916
-0.52 | 0.00020978 | 0.0011062 | 0.0041818
-0.51 | 0.00020063 | 0.0010787 | 0.0040522
-0.5 | 0.00019267 | 0.0010464 | 0.0039557
-0.49 | 0.00018601 | 0.0010143 | 0.0038911
-0.48 | 0.00018072 | 0.0009907 | 0.0037794
-0.47 | 0.00017542 | 0.0009698 | 0.0037132
-0.46 | 0.00017177 | 0.0009537 | 0.0036801
-0.45 | 0.00017232 | 0.0009553 | 0.0036838
-0.44 | 0.00017432 | 0.0009618 | 0.003712
-0.43 | 0.00018248 | 0.0009822 | 0.0037951
-0.42 | 0.00019393 | 0.00102 | 0.0039359
-0.41 | 0.00021282 | 0.0010863 | 0.0041828
-0.4 | 0.00024208 | 0.0011959 | 0.0045668
-0.39 | 0.00028608 | 0.0013539 | 0.0051274
-0.38 | 0.00034923 | 0.0015857 | 0.006041
-0.37 | 0.00043595 | 0.0019078 | 0.007224
-0.36 | 0.00056073 | 0.0023589 | 0.008965
-0.35 | 0.0007762 | 0.0029934 | 0.011324
-0.34 | 0.0010288 | 0.0038913 | 0.014795
-0.33 | 0.0013683 | 0.0051233 | 0.019523
-0.32 | 0.0018494 | 0.006986 | 0.026107
-0.31 | 0.002498 | 0.009389 | 0.035357
-0.3 | 0.0034033 | 0.012688 | 0.048192
-0.29 | 0.0046335 | 0.017222 | 0.06634
-0.28 | 0.006556 | 0.023448 | 0.08979
-0.27 | 0.008927 | 0.03197 | 0.12366
-0.26 | 0.012172 | 0.043655 | 0.16862
-0.25 | 0.016526 | 0.06078 | 0.23057
-0.24 | 0.022505 | 0.08204 | 0.3117
-0.23 | 0.030645 | 0.11176 | 0.42397
-0.22 | 0.041546 | 0.15186 | 0.5734
-0.21 | 0.056505 | 0.2047 | 0.7724
-0.2 | 0.07846 | 0.27743 | 1.0393
-0.19 | 0.10602 | 0.37199 | 1.392
-0.18 | 0.14328 | 0.50289 | 1.8493
-0.17 | 0.19308 | 0.6743 | 2.457
-0.16 | 0.25974 | 0.8982 | 3.2222
-0.15 | 0.34821 | 1.1899 | 4.2014
-0.14 | 0.46771 | 1.5741 | 5.4247
-0.13 | 0.6254 | 2.0741 | 6.999
-0.12 | 0.8323 | 2.7072 | 8.818
-0.11 | 1.0966 | 3.5177 | 11.098
-0.1 | 1.451 | 4.5526 | 13.762
-0.09 | 1.9044 | 5.838 | 16.935
-0.08 | 2.4843 | 7.391 | 20.61
-0.07 | 3.2161 | 9.304 | 24.694
-0.06 | 4.1242 | 11.628 | 29.324
-0.05 | 5.2583 | 14.372 | 34.536
-0.04 | 6.599 | 17.627 | 40.262
-0.03 | 8.258 | 21.289 | 46.389
-0.02 | 10.183 | 25.487 | 53.108
-0.01 | 12.489 | 30.272 | 60.38
0 | 15.163 | 35.566 | 68.22
0.01 | 18.154 | 41.306 | 76.42
0.02 | 21.416 | 47.654 | 84.95
0.03 | 25.164 | 54.515 | 94.01
0.04 | 29.183 | 61.57 | 103.38
0.05 | 33.449 | 69.39 | 113.12
0.06 | 38.02 | 77.47 | 123.15
0.07 | 42.793 | 86.17 | 133.61
0.08 | 47.753 | 94.76 | 144.07
0.09 | 52.774 | 104.02 | 155.05
0.1 | 57.85 | 113.48 | 166.18
0.11 | 63.07 | 123.3 | 177.47
0.12 | 68.3 | 133.38 | 189.18
0.13 | 73.31 | 143.66 | 200.58
0.14 | 78.43 | 153.96 | 212.36
0.15 | 83.31 | 164.63 | 224.27
0.16 | 88.25 | 175.59 | 236.45
0.17 | 92.91 | 186.37 | 248.45
0.18 | 97.47 | 197.56 | 260.58
0.19 | 101.58 | 208.81 | 272.77
0.2 | 105.69 | 220.01 | 284.94
0.21 | 109.64 | 231.57 | 297.35
0.22 | 113.4 | 242.78 | 309.44
0.23 | 117.07 | 254.37 | 321.8
0.24 | 120.4 | 265.91 | 334.11
0.25 | 123.44 | 277.43 | 346.34
0.26 | 126.38 | 288.8 | 358.53
0.27 | 129.21 | 300.25 | 370.52
0.28 | 131.92 | 311.64 | 382.65
0.29 | 134.52 | 323.07 | 394.62
0.3 | 136.8 | 334.51 | 406.64
0.31 | 138.95 | 345.61 | 418.39
0.32 | 141.1 | 356.71 | 429.97
0.33 | 143.04 | 367.81 | 441.64
0.34 | 144.88 | 378.76 | 453.1
0.35 | 146.53 | 389.59 | 464.37
0.36 | 147.97 | 400 | 475.38
0.37 | 149.64 | 410.57 | 486.56
0.38 | 151.12 | 420.88 | 497.37
0.39 | 152.5 | 430.99 | 508.01
0.4 | 153.52 | 440.88 | 518.52
0.41 | 154.74 | 450.5 | 528.66
0.42 | 155.97 | 460.05 | 538.88
0.43 | 157.09 | 469.25 | 548.78
0.44 | 157.95 | 478.25 | 558.48
0.45 | 158.88 | 486.95 | 567.9
0.46 | 159.87 | 495.45 | 576.8
0.47 | 160.72 | 503.57 | 586
0.48 | 161.65 | 511.49 | 594.6
0.49 | 162.25 | 519.24 | 603.4
0.5 | 162.69 | 526.42 | 611.7

## Tranconductance (mS-mm)
VGS (V) | VDS = 0.100 V | VDS = 0.500 V | VDS = 0.900 V
-0.75 | -0.0021 | -0.00668 | -0.0187
-0.74 | -0.0023 | -0.007065 | -0.01855
-0.73 | -0.0023 | -0.007375 | -0.01845
-0.72 | -0.001986 | -0.00688 | -0.01865
-0.71 | -0.0019065 | -0.00688 | -0.01825
-0.7 | -0.0019285 | -0.006405 | -0.0186
-0.69 | -0.0018275 | -0.00563 | -0.0192
-0.68 | -0.001716 | -0.005455 | -0.01795
-0.67 | -0.00175 | -0.00612 | -0.0168
-0.66 | -0.00164 | -0.00605 | -0.0167
-0.65 | -0.0016545 | -0.00501 | -0.0174
-0.64 | -0.0016995 | -0.005335 | -0.0161
-0.63 | -0.001592 | -0.00587 | -0.01335
-0.62 | -0.0014135 | -0.005195 | -0.0149
-0.61 | -0.001286 | -0.004705 | -0.01595
-0.6 | -0.0014385 | -0.00487 | -0.0142
-0.59 | -0.001352 | -0.004945 | -0.01235
-0.58 | -0.001162 | -0.00498 | -0.01458
-0.57 | -0.001166 | -0.00463 | -0.013435
-0.56 | -0.001096 | -0.004865 | -0.011555
-0.55 | -0.0010835 | -0.00458 | -0.01365
-0.54 | -0.001155 | -0.00336 | -0.012135
-0.53 | -0.000993 | -0.0035 | -0.011225
-0.52 | -0.0008835 | -0.0035 | -0.01197
-0.51 | -0.0008555 | -0.00299 | -0.011305
-0.5 | -0.000731 | -0.00322 | -0.008055
-0.49 | -0.0005975 | -0.002785 | -0.008815
-0.48 | -0.0005295 | -0.002225 | -0.008895
-0.47 | -0.0004475 | -0.00185 | -0.004965
-0.46 | -0.000155 | -0.000725 | -0.00147
-0.45 | 0.0001275 | 0.000405 | 0.001595
-0.44 | 0.000508 | 0.001345 | 0.005565
-0.43 | 0.0009805 | 0.00291 | 0.011195
-0.42 | 0.001517 | 0.005205 | 0.019385
-0.41 | 0.0024075 | 0.008795 | 0.031545
-0.4 | 0.003663 | 0.01338 | 0.04723
-0.39 | 0.0053575 | 0.01949 | 0.07371
-0.38 | 0.0074935 | 0.027695 | 0.10483
-0.37 | 0.010575 | 0.03866 | 0.1462
-0.36 | 0.0170125 | 0.05428 | 0.205
-0.35 | 0.0234035 | 0.07662 | 0.2915
-0.34 | 0.029605 | 0.106495 | 0.40995
-0.33 | 0.04103 | 0.154735 | 0.5656
-0.32 | 0.056485 | 0.213285 | 0.7917
-0.31 | 0.077695 | 0.2851 | 1.10425
-0.3 | 0.106775 | 0.39165 | 1.54915
-0.29 | 0.157635 | 0.538 | 2.0799
-0.28 | 0.214675 | 0.7374 | 2.866
-0.27 | 0.2808 | 1.01035 | 3.9415
-0.26 | 0.37995 | 1.4405 | 5.3455
-0.25 | 0.51665 | 1.91925 | 7.154
-0.24 | 0.70595 | 2.549 | 9.67
-0.23 | 0.95205 | 3.491 | 13.085
-0.22 | 1.293 | 4.647 | 17.4215
-0.21 | 1.8457 | 6.2785 | 23.295
-0.2 | 2.47575 | 8.3645 | 30.98
-0.19 | 3.241 | 11.273 | 40.5
-0.18 | 4.353 | 15.1155 | 53.25
-0.17 | 5.823 | 19.7655 | 68.645
-0.16 | 7.7565 | 25.78 | 87.22
-0.15 | 10.3985 | 33.795 | 110.125
-0.14 | 13.8595 | 44.21 | 139.88
-0.13 | 18.2295 | 56.655 | 169.665
-0.12 | 23.56 | 72.18 | 204.95
-0.11 | 30.935 | 92.27 | 247.2
-0.1 | 40.39 | 116.015 | 291.85
-0.09 | 51.665 | 141.92 | 342.4
-0.08 | 65.585 | 173.3 | 387.95
-0.07 | 81.995 | 211.85 | 435.7
-0.06 | 102.11 | 253.4 | 492.1
-0.05 | 123.74 | 299.95 | 546.9
-0.04 | 149.985 | 345.85 | 592.65
-0.03 | 179.2 | 393 | 642.3
-0.02 | 211.55 | 449.15 | 699.55
-0.01 | 249 | 503.95 | 755.6
0 | 283.25 | 551.7 | 802
0.01 | 312.65 | 604.4 | 836.5
0.02 | 350.5 | 660.45 | 879.5
0.03 | 388.35 | 695.8 | 921.5
0.04 | 414.25 | 743.75 | 955.5
0.05 | 441.85 | 795 | 988.5
0.06 | 467.2 | 839 | 1024.5
0.07 | 486.65 | 864.5 | 1046
0.08 | 499.05 | 892.5 | 1072
0.09 | 504.85 | 936 | 1105.5
0.1 | 514.8 | 964 | 1121
0.11 | 522.5 | 995 | 1150
0.12 | 512 | 1018 | 1155.5
0.13 | 506.5 | 1029 | 1159
0.14 | 500 | 1048.5 | 1184.5
0.15 | 491 | 1081.5 | 1204.5
0.16 | 480 | 1087 | 1209
0.17 | 461 | 1098.5 | 1206.5
0.18 | 433.5 | 1122 | 1216
0.19 | 411 | 1122.5 | 1218
0.2 | 403 | 1138 | 1229
0.21 | 385.5 | 1138.5 | 1225
0.22 | 371.5 | 1140 | 1222.5
0.23 | 350 | 1156.5 | 1233.5
0.24 | 318.5 | 1153 | 1227
0.25 | 299 | 1144.5 | 1221
0.26 | 288.5 | 1141 | 1209
0.27 | 277 | 1142 | 1206
0.28 | 265.5 | 1141 | 1205
0.29 | 244 | 1143.5 | 1199.5
0.3 | 221.5 | 1127 | 1188.5
0.31 | 215 | 1110 | 1166.5
0.32 | 204.5 | 1110 | 1162.5
0.33 | 189 | 1102.5 | 1156.5
0.34 | 174.5 | 1089 | 1136.5
0.35 | 154.5 | 1062 | 1114
0.36 | 155.5 | 1049 | 1109.5
0.37 | 157.5 | 1044 | 1099.5
0.38 | 143 | 1021 | 1072.5
0.39 | 120 | 1000 | 1057.5
0.4 | 112 | 975.5 | 1032.5
0.41 | 122.5 | 958.5 | 1018
0.42 | 117.5 | 937.5 | 1006
0.43 | 99 | 910 | 980
0.44 | 89.5 | 885 | 956
0.45 | 96 | 860 | 916
0.46 | 92 | 831 | 905
0.47 | 89 | 802 | 890
0.48 | 76.5 | 783.5 | 870
0.49 | 52 | 746.5 | 855
0.5 | 44 | 718 | 830