## IDS-VDS Characteristic (mA-mm)
VGS (V) | VDS = 0.100 V | VDS = 0.500 V | VDS = 0.900 V
-0.75 | 0.000601 | 0.0025088 | 0.00846
-0.74 | 0.0005747 | 0.0024293 | 0.008278
-0.73 | 0.0005504 | 0.0023452 | 0.007996
-0.72 | 0.0005311 | 0.0022724 | 0.007784
-0.71 | 0.0005014 | 0.0022177 | 0.007586
-0.7 | 0.00048373 | 0.0021409 | 0.007355
-0.69 | 0.00046639 | 0.0020664 | 0.007172
-0.68 | 0.00044598 | 0.0020034 | 0.007028
-0.67 | 0.0004273 | 0.0019363 | 0.006825
-0.66 | 0.00041064 | 0.0018782 | 0.006614
-0.65 | 0.00039004 | 0.001808 | 0.006439
-0.64 | 0.00037316 | 0.0017613 | 0.006264
-0.63 | 0.00035952 | 0.0016998 | 0.006078
-0.62 | 0.00034484 | 0.0016408 | 0.005917
-0.61 | 0.00032824 | 0.001589 | 0.00577
-0.6 | 0.00031061 | 0.0015245 | 0.005589
-0.59 | 0.0002978 | 0.0014821 | 0.005456
-0.58 | 0.00028584 | 0.0014317 | 0.005298
-0.57 | 0.00027177 | 0.0013778 | 0.005168
-0.56 | 0.00025846 | 0.0013405 | 0.0050128
-0.55 | 0.00024707 | 0.0012984 | 0.0048401
-0.54 | 0.00023738 | 0.0012408 | 0.0047228
-0.53 | 0.0002258 | 0.0012082 | 0.0045876
-0.52 | 0.00021714 | 0.0011658 | 0.0044617
-0.51 | 0.00020702 | 0.0011337 | 0.0043597
-0.5 | 0.00019923 | 0.0010913 | 0.0042219
-0.49 | 0.00018944 | 0.0010623 | 0.0041209
-0.48 | 0.00018284 | 0.0010291 | 0.0040423
-0.47 | 0.00017875 | 0.0010048 | 0.0039569
-0.46 | 0.00017417 | 0.0009849 | 0.0039126
-0.45 | 0.00017169 | 0.0009748 | 0.0038512
-0.44 | 0.0001731 | 0.0009727 | 0.0038437
-0.43 | 0.00017792 | 0.0009908 | 0.0038911
-0.42 | 0.00018637 | 0.0010198 | 0.0040031
-0.41 | 0.00020293 | 0.0010714 | 0.0041872
-0.4 | 0.00022861 | 0.0011603 | 0.0044859
-0.39 | 0.00026522 | 0.0012866 | 0.0049701
-0.38 | 0.00031925 | 0.0014782 | 0.0056345
-0.37 | 0.00039622 | 0.0017515 | 0.006721
-0.36 | 0.00050532 | 0.0021411 | 0.008117
-0.35 | 0.000696 | 0.0026876 | 0.010197
-0.34 | 0.0009195 | 0.0034617 | 0.013066
-0.33 | 0.0012228 | 0.0045204 | 0.017135
-0.32 | 0.0016443 | 0.006152 | 0.022875
-0.31 | 0.0022236 | 0.008223 | 0.030807
-0.3 | 0.0030304 | 0.011092 | 0.041802
-0.29 | 0.004115 | 0.015108 | 0.05724
-0.28 | 0.005643 | 0.020586 | 0.07784
-0.27 | 0.008051 | 0.028191 | 0.10682
-0.26 | 0.01099 | 0.03836 | 0.14691
-0.25 | 0.014902 | 0.052497 | 0.20143
-0.24 | 0.020374 | 0.07277 | 0.27369
-0.23 | 0.027774 | 0.09945 | 0.3735
-0.22 | 0.037826 | 0.1345 | 0.50559
-0.21 | 0.051288 | 0.1823 | 0.6846
-0.2 | 0.07142 | 0.24655 | 0.9247
-0.19 | 0.09666 | 0.33294 | 1.2394
-0.18 | 0.13137 | 0.44978 | 1.6665
-0.17 | 0.17621 | 0.6041 | 2.2005
-0.16 | 0.23808 | 0.8089 | 2.9149
-0.15 | 0.31982 | 1.0756 | 3.7996
-0.14 | 0.42953 | 1.4282 | 4.9518
-0.13 | 0.5728 | 1.8822 | 6.376
-0.12 | 0.764 | 2.469 | 8.136
-0.11 | 1.0124 | 3.208 | 10.254
-0.1 | 1.3344 | 4.1636 | 12.839
-0.09 | 1.7593 | 5.3781 | 15.781
-0.08 | 2.2982 | 6.85 | 19.25
-0.07 | 2.9842 | 8.687 | 23.214
-0.06 | 3.8444 | 10.817 | 27.695
-0.05 | 4.9133 | 13.468 | 32.779
-0.04 | 6.197 | 16.537 | 38.317
-0.03 | 7.78 | 20.091 | 44.407
-0.02 | 9.663 | 24.211 | 50.961
-0.01 | 11.877 | 28.763 | 58.23
0 | 14.45 | 33.958 | 65.86
0.01 | 17.348 | 39.663 | 73.93
0.02 | 20.586 | 45.861 | 82.38
0.03 | 24.266 | 52.462 | 91.36
0.04 | 28.135 | 59.69 | 100.66
0.05 | 32.382 | 67.17 | 110.3
0.06 | 36.867 | 75.32 | 120.16
0.07 | 41.611 | 83.79 | 130.64
0.08 | 46.564 | 92.55 | 141.22
0.09 | 51.624 | 101.62 | 152.04
0.1 | 56.771 | 110.98 | 163.17
0.11 | 61.79 | 120.75 | 174.27
0.12 | 67.02 | 130.78 | 186.01
0.13 | 72.13 | 141.07 | 197.51
0.14 | 77.21 | 151.38 | 209.3
0.15 | 82.22 | 162.02 | 221.28
0.16 | 87.23 | 172.84 | 233.24
0.17 | 91.94 | 183.82 | 245.34
0.18 | 96.45 | 195.01 | 257.54
0.19 | 100.6 | 206.02 | 269.73
0.2 | 104.82 | 217.35 | 281.78
0.21 | 108.85 | 228.83 | 294.29
0.22 | 112.74 | 240.24 | 306.53
0.23 | 116.41 | 251.72 | 318.78
0.24 | 119.67 | 263.22 | 331.15
0.25 | 122.8 | 274.88 | 343.26
0.26 | 125.76 | 286.4 | 355.57
0.27 | 128.62 | 297.82 | 367.7
0.28 | 131.5 | 309.08 | 379.7
0.29 | 134.05 | 320.53 | 391.81
0.3 | 136.31 | 332.01 | 403.73
0.31 | 138.44 | 343.34 | 415.67
0.32 | 140.44 | 354.54 | 427.36
0.33 | 142.58 | 365.47 | 439.02
0.34 | 144.76 | 376.44 | 450.35
0.35 | 146.15 | 387.34 | 461.83
0.36 | 147.66 | 398.05 | 473
0.37 | 149.33 | 408.58 | 484.16
0.38 | 150.83 | 418.84 | 495.07
0.39 | 152.52 | 429.01 | 505.71
0.4 | 153.37 | 439.03 | 516.32
0.41 | 154.48 | 448.74 | 526.64
0.42 | 155.77 | 458.25 | 536.88
0.43 | 156.92 | 467.6 | 546.95
0.44 | 158.09 | 476.7 | 556.58
0.45 | 158.7 | 485.54 | 566.14
0.46 | 159.51 | 494.17 | 575.2
0.47 | 160.64 | 502.27 | 584.3
0.48 | 161.74 | 510.27 | 593.3
0.49 | 162.11 | 518.06 | 601.9
0.5 | 162.79 | 525.53 | 610.4

## Tranconductance (mS-mm)
VGS (V) | VDS = 0.100 V | VDS = 0.500 V | VDS = 0.900 V
-0.75 | -0.00263 | -0.00795 | -0.0182
-0.74 | -0.00253 | -0.00818 | -0.0232
-0.73 | -0.00218 | -0.007845 | -0.0247
-0.72 | -0.00245 | -0.006375 | -0.0205
-0.71 | -0.0023685 | -0.006575 | -0.02145
-0.7 | -0.0017505 | -0.007565 | -0.0207
-0.69 | -0.0018875 | -0.006875 | -0.01635
-0.68 | -0.0019545 | -0.006505 | -0.01735
-0.67 | -0.001767 | -0.00626 | -0.0207
-0.66 | -0.001863 | -0.006415 | -0.0193
-0.65 | -0.001874 | -0.005845 | -0.0175
-0.64 | -0.001526 | -0.00541 | -0.01805
-0.63 | -0.001416 | -0.006025 | -0.01735
-0.62 | -0.001564 | -0.00554 | -0.0154
-0.61 | -0.0017115 | -0.005815 | -0.0164
-0.6 | -0.001522 | -0.005345 | -0.0157
-0.59 | -0.0012385 | -0.00464 | -0.01455
-0.58 | -0.0013015 | -0.005215 | -0.0144
-0.57 | -0.001369 | -0.00456 | -0.01426
-0.56 | -0.001235 | -0.00397 | -0.016395
-0.55 | -0.001054 | -0.004985 | -0.0145
-0.54 | -0.0010635 | -0.00451 | -0.012625
-0.53 | -0.001012 | -0.00375 | -0.013055
-0.52 | -0.000939 | -0.003725 | -0.011395
-0.51 | -0.0008955 | -0.003725 | -0.01199
-0.5 | -0.000879 | -0.00357 | -0.01194
-0.49 | -0.0008195 | -0.00311 | -0.00898
-0.48 | -0.0005345 | -0.002875 | -0.0082
-0.47 | -0.0004335 | -0.00221 | -0.006485
-0.46 | -0.000353 | -0.0015 | -0.005285
-0.45 | -5.35e-05 | -0.00061 | -0.003445
-0.44 | 0.0003115 | 0.0008 | 0.001995
-0.43 | 0.0006635 | 0.002355 | 0.00797
-0.42 | 0.0012505 | 0.00403 | 0.014805
-0.41 | 0.002112 | 0.007025 | 0.02414
-0.4 | 0.0031145 | 0.01076 | 0.039145
-0.39 | 0.004532 | 0.015895 | 0.05743
-0.38 | 0.00655 | 0.023245 | 0.087545
-0.37 | 0.0093035 | 0.033145 | 0.124125
-0.36 | 0.014989 | 0.046805 | 0.1738
-0.35 | 0.020709 | 0.06603 | 0.24745
-0.34 | 0.02634 | 0.09164 | 0.3469
-0.33 | 0.03624 | 0.134515 | 0.49045
-0.32 | 0.05004 | 0.18513 | 0.6836
-0.31 | 0.069305 | 0.247 | 0.94635
-0.3 | 0.09457 | 0.34425 | 1.32165
-0.29 | 0.13063 | 0.4747 | 1.8019
-0.28 | 0.1968 | 0.65415 | 2.479
-0.27 | 0.26735 | 0.8887 | 3.4535
-0.26 | 0.34255 | 1.2153 | 4.7305
-0.25 | 0.4692 | 1.7205 | 6.339
-0.24 | 0.6436 | 2.34765 | 8.6035
-0.23 | 0.8726 | 3.0865 | 11.595
-0.22 | 1.1757 | 4.1425 | 15.555
-0.21 | 1.6797 | 5.6025 | 20.9555
-0.2 | 2.2686 | 7.532 | 27.74
-0.19 | 2.9975 | 10.1615 | 37.09
-0.18 | 3.9775 | 13.558 | 48.055
-0.17 | 5.3355 | 17.956 | 62.42
-0.16 | 7.1805 | 23.575 | 79.955
-0.15 | 9.5725 | 30.965 | 101.845
-0.14 | 12.649 | 40.33 | 128.82
-0.13 | 16.7235 | 52.04 | 159.21
-0.12 | 21.98 | 66.29 | 193.9
-0.11 | 28.52 | 84.73 | 235.15
-0.1 | 37.345 | 108.505 | 276.35
-0.09 | 48.19 | 134.32 | 320.55
-0.08 | 61.245 | 165.445 | 371.65
-0.07 | 77.31 | 198.35 | 422.25
-0.06 | 96.455 | 239.05 | 478.25
-0.05 | 117.63 | 286 | 531.1
-0.04 | 143.335 | 331.15 | 581.4
-0.03 | 173.3 | 383.7 | 632.2
-0.02 | 204.85 | 433.6 | 691.15
-0.01 | 239.35 | 487.35 | 744.95
0 | 273.55 | 545 | 785
0.01 | 306.8 | 595.15 | 826
0.02 | 345.9 | 639.95 | 871.5
0.03 | 377.45 | 691.45 | 914
0.04 | 405.8 | 735.4 | 947
0.05 | 436.6 | 781.5 | 975
0.06 | 461.45 | 831 | 1017
0.07 | 484.85 | 861.5 | 1053
0.08 | 500.65 | 891.5 | 1070
0.09 | 510.35 | 921.5 | 1097.5
0.1 | 508.3 | 956.5 | 1111.5
0.11 | 512.45 | 990 | 1142
0.12 | 517 | 1016 | 1162
0.13 | 509.5 | 1030 | 1164.5
0.14 | 504.5 | 1047.5 | 1188.5
0.15 | 501 | 1073 | 1197
0.16 | 486 | 1090 | 1203
0.17 | 461 | 1108.5 | 1215
0.18 | 433 | 1110 | 1219.5
0.19 | 418.5 | 1117 | 1212
0.2 | 412.5 | 1140.5 | 1228
0.21 | 396 | 1144.5 | 1237.5
0.22 | 378 | 1144.5 | 1224.5
0.23 | 346.5 | 1149 | 1231
0.24 | 319.5 | 1158 | 1224
0.25 | 304.5 | 1159 | 1221
0.26 | 291 | 1147 | 1222
0.27 | 287 | 1134 | 1206.5
0.28 | 271.5 | 1135.5 | 1205.5
0.29 | 240.5 | 1146.5 | 1201.5
0.3 | 219.5 | 1140.5 | 1193
0.31 | 206.5 | 1126.5 | 1181.5
0.32 | 207 | 1106.5 | 1167.5
0.33 | 216 | 1095 | 1149.5
0.34 | 178.5 | 1093.5 | 1140.5
0.35 | 145 | 1080.5 | 1132.5
0.36 | 159 | 1062 | 1116.5
0.37 | 158.5 | 1039.5 | 1103.5
0.38 | 159.5 | 1021.5 | 1077.5
0.39 | 127 | 1009.5 | 1062.5
0.4 | 98 | 986.5 | 1046.5
0.41 | 120 | 961 | 1028
0.42 | 122 | 943 | 1015.5
0.43 | 116 | 922.5 | 985
0.44 | 89 | 897 | 959.5
0.45 | 71 | 873.5 | 931
0.46 | 97 | 836.5 | 908
0.47 | 111.5 | 805 | 905
0.48 | 73.5 | 789.5 | 880
0.49 | 52.5 | 763 | 855
0.5 | 68 | 747 | 850