## IDS-VDS Characteristic (mA-mm)
VGS (V) | VDS = 0.100 V | VDS = 0.500 V | VDS = 0.900 V
-0.75 | 0.0005186 | 0.002187 | 0.007369
-0.74 | 0.00049381 | 0.0021178 | 0.007215
-0.73 | 0.00047576 | 0.0020837 | 0.007016
-0.72 | 0.00045595 | 0.0019925 | 0.00685
-0.71 | 0.0004395 | 0.0019327 | 0.006697
-0.7 | 0.0004221 | 0.0018705 | 0.006508
-0.69 | 0.00040359 | 0.0018203 | 0.006362
-0.68 | 0.00038527 | 0.0017701 | 0.006172
-0.67 | 0.00036839 | 0.0016992 | 0.005998
-0.66 | 0.00035146 | 0.0016525 | 0.005902
-0.65 | 0.00033407 | 0.0016113 | 0.005709
-0.64 | 0.00032371 | 0.0015723 | 0.005586
-0.63 | 0.00030972 | 0.0015109 | 0.005423
-0.62 | 0.00029384 | 0.0014626 | 0.005275
-0.61 | 0.00028203 | 0.0014188 | 0.005133
-0.6 | 0.00027018 | 0.0013789 | 0.0050088
-0.59 | 0.00025668 | 0.0013236 | 0.0048842
-0.58 | 0.00024626 | 0.0012775 | 0.0047306
-0.57 | 0.00023444 | 0.001238 | 0.0045819
-0.56 | 0.00022358 | 0.0012004 | 0.0044649
-0.55 | 0.00021273 | 0.0011536 | 0.0043543
-0.54 | 0.00020454 | 0.0011221 | 0.0042322
-0.53 | 0.00019406 | 0.0010823 | 0.0041254
-0.52 | 0.00018595 | 0.0010477 | 0.0040075
-0.51 | 0.00017829 | 0.0010148 | 0.0039079
-0.5 | 0.00017045 | 0.0009837 | 0.003801
-0.49 | 0.00016568 | 0.0009556 | 0.0037253
-0.48 | 0.00016037 | 0.0009342 | 0.0036541
-0.47 | 0.0001559 | 0.0009121 | 0.0036212
-0.46 | 0.00015368 | 0.0009019 | 0.0035476
-0.45 | 0.00015336 | 0.0008966 | 0.0035486
-0.44 | 0.00015612 | 0.0008944 | 0.0035764
-0.43 | 0.00016253 | 0.0009155 | 0.0036268
-0.42 | 0.00017345 | 0.0009493 | 0.0037643
-0.41 | 0.00019178 | 0.0010133 | 0.0039606
-0.4 | 0.00021986 | 0.0011057 | 0.0042872
-0.39 | 0.0002598 | 0.0012494 | 0.00482
-0.38 | 0.00031725 | 0.0014495 | 0.0055573
-0.37 | 0.00039953 | 0.0017422 | 0.006735
-0.36 | 0.00051247 | 0.0021506 | 0.008227
-0.35 | 0.000712 | 0.0027281 | 0.010435
-0.34 | 0.0009464 | 0.0035506 | 0.013496
-0.33 | 0.001265 | 0.0046863 | 0.017804
-0.32 | 0.001708 | 0.006376 | 0.023737
-0.31 | 0.0023108 | 0.008547 | 0.032235
-0.3 | 0.0031459 | 0.011545 | 0.04383
-0.29 | 0.0042822 | 0.015672 | 0.05966
-0.28 | 0.005899 | 0.021337 | 0.08208
-0.27 | 0.008077 | 0.029251 | 0.11269
-0.26 | 0.011001 | 0.040018 | 0.15352
-0.25 | 0.015016 | 0.05433 | 0.20979
-0.24 | 0.020408 | 0.07517 | 0.28395
-0.23 | 0.027906 | 0.10215 | 0.38827
-0.22 | 0.037927 | 0.13866 | 0.52459
-0.21 | 0.051538 | 0.1866 | 0.7105
-0.2 | 0.07198 | 0.25273 | 0.956
-0.19 | 0.0972 | 0.34054 | 1.2721
-0.18 | 0.13153 | 0.45977 | 1.6966
-0.17 | 0.17741 | 0.6143 | 2.2527
-0.16 | 0.23859 | 0.8214 | 2.9631
-0.15 | 0.31984 | 1.0901 | 3.8782
-0.14 | 0.42891 | 1.4391 | 5.0103
-0.13 | 0.5732 | 1.9046 | 6.486
-0.12 | 0.7622 | 2.4933 | 8.235
-0.11 | 1.0082 | 3.246 | 10.39
-0.1 | 1.3325 | 4.2115 | 12.877
-0.09 | 1.7481 | 5.3783 | 15.941
-0.08 | 2.2897 | 6.861 | 19.424
-0.07 | 2.9656 | 8.67 | 23.346
-0.06 | 3.8128 | 10.833 | 27.936
-0.05 | 4.891 | 13.482 | 32.878
-0.04 | 6.138 | 16.51 | 38.408
-0.03 | 7.719 | 20.095 | 44.527
-0.02 | 9.582 | 24.087 | 51.091
-0.01 | 11.76 | 28.772 | 58.24
0 | 14.296 | 33.774 | 65.93
0.01 | 17.214 | 39.491 | 73.91
0.02 | 20.434 | 45.611 | 82.28
0.03 | 24.023 | 52.355 | 91.24
0.04 | 27.964 | 59.33 | 100.48
0.05 | 32.119 | 66.94 | 110.07
0.06 | 36.64 | 74.89 | 120.15
0.07 | 41.408 | 83.26 | 130.46
0.08 | 46.306 | 92.02 | 140.94
0.09 | 51.315 | 101.14 | 151.88
0.1 | 56.411 | 110.48 | 162.71
0.11 | 61.41 | 120.19 | 174.07
0.12 | 66.62 | 129.97 | 185.61
0.13 | 71.79 | 140.28 | 197.19
0.14 | 76.94 | 150.65 | 208.89
0.15 | 81.9 | 161.26 | 220.59
0.16 | 86.85 | 172.13 | 232.72
0.17 | 91.4 | 182.87 | 244.82
0.18 | 95.95 | 193.96 | 256.98
0.19 | 100.18 | 205.12 | 268.94
0.2 | 104.44 | 216.35 | 281.16
0.21 | 108.61 | 227.73 | 293.51
0.22 | 112.38 | 239.19 | 305.82
0.23 | 115.73 | 250.55 | 318.19
0.24 | 119.16 | 262.06 | 330.13
0.25 | 122.22 | 273.61 | 342.55
0.26 | 125.47 | 284.97 | 354.65
0.27 | 128.25 | 296.48 | 366.78
0.28 | 131 | 307.92 | 378.91
0.29 | 133.34 | 319.18 | 390.7
0.3 | 135.77 | 330.73 | 402.77
0.31 | 137.93 | 341.71 | 414.46
0.32 | 140.12 | 352.91 | 426.08
0.33 | 142.21 | 364.06 | 437.64
0.34 | 143.93 | 374.84 | 449.21
0.35 | 145.7 | 385.6 | 460.4
0.36 | 147.16 | 396.29 | 471.55
0.37 | 148.85 | 406.86 | 482.69
0.38 | 150.37 | 417.15 | 493.34
0.39 | 151.34 | 427.2 | 504.12
0.4 | 152.77 | 437 | 514.65
0.41 | 153.96 | 446.79 | 524.87
0.42 | 155.21 | 456.39 | 535.16
0.43 | 156.21 | 465.63 | 544.91
0.44 | 157.13 | 474.59 | 554.7
0.45 | 158.05 | 483.21 | 564.13
0.46 | 159.04 | 491.8 | 573.1
0.47 | 159.95 | 500.08 | 582.2
0.48 | 160.65 | 507.97 | 591
0.49 | 161.6 | 515.51 | 599.6
0.5 | 162.2 | 522.95 | 607.8

## Tranconductance (mS-mm)
VGS (V) | VDS = 0.100 V | VDS = 0.500 V | VDS = 0.900 V
-0.75 | -0.002479 | -0.00692 | -0.0154
-0.74 | -0.002142 | -0.005165 | -0.01765
-0.73 | -0.001893 | -0.006265 | -0.01825
-0.72 | -0.001813 | -0.00755 | -0.01595
-0.71 | -0.0016925 | -0.0061 | -0.0171
-0.7 | -0.0017955 | -0.00562 | -0.01675
-0.69 | -0.0018415 | -0.00502 | -0.0168
-0.68 | -0.00176 | -0.006055 | -0.0182
-0.67 | -0.0016905 | -0.00588 | -0.0135
-0.66 | -0.001716 | -0.004395 | -0.01445
-0.65 | -0.0013875 | -0.00401 | -0.0158
-0.64 | -0.0012175 | -0.00502 | -0.0143
-0.63 | -0.0014935 | -0.005485 | -0.01555
-0.62 | -0.0013845 | -0.004605 | -0.0145
-0.61 | -0.001183 | -0.004185 | -0.01331
-0.6 | -0.0012675 | -0.00476 | -0.01244
-0.59 | -0.001196 | -0.00507 | -0.01391
-0.58 | -0.001112 | -0.00428 | -0.015115
-0.57 | -0.001134 | -0.003855 | -0.013285
-0.56 | -0.0010855 | -0.00422 | -0.01138
-0.55 | -0.000952 | -0.003915 | -0.011635
-0.54 | -0.0009335 | -0.003565 | -0.011445
-0.53 | -0.0009295 | -0.00372 | -0.011235
-0.52 | -0.0007885 | -0.003375 | -0.010875
-0.51 | -0.000775 | -0.0032 | -0.010325
-0.5 | -0.0006305 | -0.00296 | -0.00913
-0.49 | -0.000504 | -0.002475 | -0.007345
-0.48 | -0.000489 | -0.002175 | -0.005205
-0.47 | -0.0003345 | -0.001615 | -0.005325
-0.46 | -0.000127 | -0.000775 | -0.00363
-0.45 | 0.000122 | -0.000375 | 0.00144
-0.44 | 0.0004585 | 0.000945 | 0.00391
-0.43 | 0.0008665 | 0.002745 | 0.009395
-0.42 | 0.0014625 | 0.00489 | 0.01669
-0.41 | 0.0023205 | 0.00782 | 0.026145
-0.4 | 0.003401 | 0.011805 | 0.04297
-0.39 | 0.0048695 | 0.01719 | 0.063505
-0.38 | 0.0069865 | 0.02464 | 0.09575
-0.37 | 0.009761 | 0.035055 | 0.133485
-0.36 | 0.0156235 | 0.049295 | 0.185
-0.35 | 0.0216965 | 0.07 | 0.26345
-0.34 | 0.02765 | 0.09791 | 0.36845
-0.33 | 0.03808 | 0.14127 | 0.51205
-0.32 | 0.05229 | 0.193035 | 0.72155
-0.31 | 0.071895 | 0.25845 | 1.00465
-0.3 | 0.09857 | 0.35625 | 1.37125
-0.29 | 0.137655 | 0.4896 | 1.9125
-0.28 | 0.18974 | 0.67895 | 2.6515
-0.27 | 0.2551 | 0.93405 | 3.572
-0.26 | 0.34695 | 1.25395 | 4.855
-0.25 | 0.47035 | 1.7576 | 6.5215
-0.24 | 0.6445 | 2.391 | 8.924
-0.23 | 0.87595 | 3.1745 | 12.032
-0.22 | 1.1816 | 4.2225 | 16.1115
-0.21 | 1.70265 | 5.7035 | 21.5705
-0.2 | 2.2831 | 7.697 | 28.08
-0.19 | 2.9775 | 10.352 | 37.03
-0.18 | 4.0105 | 13.688 | 49.03
-0.17 | 5.353 | 18.0815 | 63.325
-0.16 | 7.1215 | 23.79 | 81.275
-0.15 | 9.516 | 30.885 | 102.36
-0.14 | 12.668 | 40.725 | 130.39
-0.13 | 16.6645 | 52.71 | 161.235
-0.12 | 21.75 | 67.07 | 195.2
-0.11 | 28.515 | 85.91 | 232.1
-0.1 | 36.995 | 106.615 | 277.55
-0.09 | 47.86 | 132.475 | 327.35
-0.08 | 60.875 | 164.585 | 370.25
-0.07 | 76.155 | 198.6 | 425.6
-0.06 | 96.27 | 240.6 | 476.6
-0.05 | 116.26 | 283.85 | 523.6
-0.04 | 141.4 | 330.65 | 582.45
-0.03 | 172.2 | 378.85 | 634.15
-0.02 | 202.05 | 433.85 | 685.65
-0.01 | 235.7 | 484.35 | 741.95
0 | 272.7 | 535.95 | 783.5
0.01 | 306.9 | 591.85 | 817.5
0.02 | 340.45 | 643.2 | 866.5
0.03 | 376.5 | 685.95 | 910
0.04 | 404.8 | 729.25 | 941.5
0.05 | 433.8 | 778 | 983.5
0.06 | 464.45 | 816 | 1019.5
0.07 | 483.3 | 856.5 | 1039.5
0.08 | 495.35 | 894 | 1071
0.09 | 505.25 | 923 | 1088.5
0.1 | 504.75 | 952.5 | 1109.5
0.11 | 510.45 | 974.5 | 1145
0.12 | 519 | 1004.5 | 1156
0.13 | 516 | 1034 | 1164
0.14 | 505.5 | 1049 | 1170
0.15 | 495.5 | 1074 | 1191.5
0.16 | 475 | 1080.5 | 1211.5
0.17 | 455 | 1091.5 | 1213
0.18 | 439 | 1112.5 | 1206
0.19 | 424.5 | 1119.5 | 1209
0.2 | 421.5 | 1130.5 | 1228.5
0.21 | 397 | 1142 | 1233
0.22 | 356 | 1141 | 1234
0.23 | 339 | 1143.5 | 1215.5
0.24 | 324.5 | 1153 | 1218
0.25 | 315.5 | 1145.5 | 1226
0.26 | 301.5 | 1143.5 | 1211.5
0.27 | 276.5 | 1147.5 | 1213
0.28 | 254.5 | 1135 | 1196
0.29 | 238.5 | 1140.5 | 1193
0.3 | 229.5 | 1126.5 | 1188
0.31 | 217.5 | 1109 | 1165.5
0.32 | 214 | 1117.5 | 1159
0.33 | 190.5 | 1096.5 | 1156.5
0.34 | 174.5 | 1077 | 1138
0.35 | 161.5 | 1072.5 | 1117
0.36 | 157.5 | 1063 | 1114.5
0.37 | 160.5 | 1043 | 1089.5
0.38 | 124.5 | 1017 | 1071.5
0.39 | 120 | 992.5 | 1065.5
0.4 | 131 | 979.5 | 1037.5
0.41 | 122 | 969.5 | 1025.5
0.42 | 112.5 | 942 | 1002
0.43 | 96 | 910 | 977
0.44 | 92 | 879 | 961
0.45 | 95.5 | 860.5 | 920
0.46 | 95 | 843.5 | 903.5
0.47 | 80.5 | 808.5 | 895
0.48 | 82.5 | 771.5 | 870
0.49 | 77.5 | 749 | 840
0.5 | 60 | 744 | 820