## IDS-VDS Characteristic (mA-mm)
VGS (V) | VDS = 0.100 V | VDS = 0.500 V | VDS = 0.900 V
-0.75 | 0.000598 | 0.0025448 | 0.008476
-0.74 | 0.0005684 | 0.0024739 | 0.008268
-0.73 | 0.0005451 | 0.0024009 | 0.008105
-0.72 | 0.0005221 | 0.0023242 | 0.00783
-0.71 | 0.0005021 | 0.0022398 | 0.007647
-0.7 | 0.00048612 | 0.0021835 | 0.007441
-0.69 | 0.00046481 | 0.0021106 | 0.007241
-0.68 | 0.00044354 | 0.0020414 | 0.007102
-0.67 | 0.00042443 | 0.0019661 | 0.006888
-0.66 | 0.00040711 | 0.0018974 | 0.006722
-0.65 | 0.00039246 | 0.0018265 | 0.006525
-0.64 | 0.00037332 | 0.0017809 | 0.006356
-0.63 | 0.00035795 | 0.0017346 | 0.00619
-0.62 | 0.00034537 | 0.0016706 | 0.006011
-0.61 | 0.00032527 | 0.0016216 | 0.005851
-0.6 | 0.00031135 | 0.0015529 | 0.005688
-0.59 | 0.00029819 | 0.0015113 | 0.005542
-0.58 | 0.00028782 | 0.0014512 | 0.005382
-0.57 | 0.00027358 | 0.0014097 | 0.005245
-0.56 | 0.0002623 | 0.001348 | 0.005116
-0.55 | 0.00025234 | 0.0013064 | 0.0049507
-0.54 | 0.0002424 | 0.0012669 | 0.0048429
-0.53 | 0.00022976 | 0.0012248 | 0.004718
-0.52 | 0.00021988 | 0.0011909 | 0.0045999
-0.51 | 0.00021136 | 0.0011502 | 0.0044452
-0.5 | 0.00020356 | 0.0011149 | 0.0043542
-0.49 | 0.00019338 | 0.0010821 | 0.0042612
-0.48 | 0.00018657 | 0.001057 | 0.0041633
-0.47 | 0.00018259 | 0.0010261 | 0.0040611
-0.46 | 0.00017781 | 0.0010169 | 0.0039972
-0.45 | 0.00017641 | 0.0009995 | 0.0039791
-0.44 | 0.00018166 | 0.0009996 | 0.0039752
-0.43 | 0.00018462 | 0.0010231 | 0.0040275
-0.42 | 0.00019518 | 0.0010543 | 0.0041462
-0.41 | 0.00021476 | 0.0011076 | 0.0043524
-0.4 | 0.00024119 | 0.0011966 | 0.0046696
-0.39 | 0.00028207 | 0.0013426 | 0.0051851
-0.38 | 0.00033997 | 0.0015575 | 0.006018
-0.37 | 0.00042221 | 0.0018476 | 0.007081
-0.36 | 0.00053883 | 0.002256 | 0.008584
-0.35 | 0.0007403 | 0.0028452 | 0.010761
-0.34 | 0.0009802 | 0.0036763 | 0.013911
-0.33 | 0.0013021 | 0.0048261 | 0.018241
-0.32 | 0.0017568 | 0.006566 | 0.024338
-0.31 | 0.0023724 | 0.008778 | 0.032802
-0.3 | 0.0032359 | 0.011842 | 0.044646
-0.29 | 0.0043989 | 0.016128 | 0.06144
-0.28 | 0.00625 | 0.021937 | 0.08362
-0.27 | 0.008516 | 0.029982 | 0.11456
-0.26 | 0.011625 | 0.040943 | 0.15665
-0.25 | 0.015786 | 0.05603 | 0.2143
-0.24 | 0.021529 | 0.07772 | 0.29102
-0.23 | 0.029348 | 0.1048 | 0.39542
-0.22 | 0.039986 | 0.14208 | 0.53887
-0.21 | 0.054268 | 0.1924 | 0.7246
-0.2 | 0.07546 | 0.25926 | 0.9772
-0.19 | 0.10209 | 0.35119 | 1.3068
-0.18 | 0.13804 | 0.47181 | 1.7503
-0.17 | 0.18651 | 0.6364 | 2.3173
-0.16 | 0.25085 | 0.8446 | 3.0571
-0.15 | 0.33605 | 1.125 | 3.9947
-0.14 | 0.451 | 1.4937 | 5.1809
-0.13 | 0.6015 | 1.9611 | 6.663
-0.12 | 0.8015 | 2.5722 | 8.471
-0.11 | 1.0594 | 3.34 | 10.671
-0.1 | 1.4016 | 4.3243 | 13.273
-0.09 | 1.8429 | 5.5624 | 16.283
-0.08 | 2.3997 | 7.071 | 19.878
-0.07 | 3.1095 | 8.917 | 23.924
-0.06 | 3.9908 | 11.118 | 28.451
-0.05 | 5.1017 | 13.825 | 33.613
-0.04 | 6.381 | 16.973 | 39.234
-0.03 | 8.009 | 20.572 | 45.32
-0.02 | 9.903 | 24.614 | 51.99
-0.01 | 12.172 | 29.293 | 59.17
0 | 14.764 | 34.58 | 66.87
0.01 | 17.696 | 40.295 | 75.02
0.02 | 20.975 | 46.532 | 83.31
0.03 | 24.641 | 53.194 | 92.46
0.04 | 28.629 | 60.3 | 101.66
0.05 | 32.868 | 67.93 | 111.3
0.06 | 37.371 | 75.98 | 121.36
0.07 | 42.137 | 84.58 | 131.68
0.08 | 47.078 | 93.28 | 142.3
0.09 | 52.144 | 102.32 | 153.12
0.1 | 57.08 | 111.8 | 164.13
0.11 | 62.35 | 121.5 | 175.31
0.12 | 67.56 | 131.56 | 186.91
0.13 | 72.75 | 141.82 | 198.55
0.14 | 77.76 | 152.04 | 210.29
0.15 | 82.64 | 162.77 | 222.15
0.16 | 87.51 | 173.63 | 234.04
0.17 | 92.18 | 184.51 | 246.2
0.18 | 96.79 | 195.57 | 258.35
0.19 | 101.18 | 206.66 | 270.51
0.2 | 105.25 | 217.97 | 282.71
0.21 | 109.07 | 229.53 | 294.97
0.22 | 112.78 | 240.91 | 307.17
0.23 | 116.36 | 252.27 | 319.52
0.24 | 119.97 | 263.67 | 331.77
0.25 | 123.18 | 275.25 | 343.95
0.26 | 126.13 | 286.67 | 356.09
0.27 | 128.77 | 298.27 | 368.18
0.28 | 131.28 | 309.5 | 380.23
0.29 | 133.96 | 320.94 | 392.24
0.3 | 136.4 | 332.34 | 404.06
0.31 | 138.65 | 343.5 | 415.87
0.32 | 140.71 | 354.73 | 427.58
0.33 | 142.46 | 365.71 | 439.17
0.34 | 144.32 | 376.68 | 450.66
0.35 | 146.21 | 387.32 | 461.83
0.36 | 147.85 | 397.99 | 473.04
0.37 | 149.24 | 408.54 | 484.11
0.38 | 150.73 | 418.87 | 494.97
0.39 | 151.92 | 428.92 | 505.53
0.4 | 153.45 | 438.73 | 516.04
0.41 | 154.6 | 448.48 | 526.28
0.42 | 155.3 | 457.97 | 536.55
0.43 | 156.71 | 467.19 | 546.48
0.44 | 157.69 | 476.17 | 555.97
0.45 | 158.68 | 484.91 | 565.56
0.46 | 159.54 | 493.46 | 574.6
0.47 | 160.11 | 501.71 | 583.7
0.48 | 161.07 | 509.54 | 592.6
0.49 | 162.03 | 517.09 | 601
0.5 | 162.69 | 524.45 | 609.4

## Tranconductance (mS-mm)
VGS (V) | VDS = 0.100 V | VDS = 0.500 V | VDS = 0.900 V
-0.75 | -0.00296 | -0.00709 | -0.0208
-0.74 | -0.002645 | -0.007195 | -0.01855
-0.73 | -0.002315 | -0.007485 | -0.0219
-0.72 | -0.00215 | -0.008055 | -0.0229
-0.71 | -0.001799 | -0.007035 | -0.01945
-0.7 | -0.0018645 | -0.00646 | -0.0203
-0.69 | -0.002129 | -0.007105 | -0.01695
-0.68 | -0.002019 | -0.007225 | -0.01765
-0.67 | -0.0018215 | -0.0072 | -0.019
-0.66 | -0.0015985 | -0.00698 | -0.01815
-0.65 | -0.0016895 | -0.005825 | -0.0183
-0.64 | -0.0017255 | -0.004595 | -0.01675
-0.63 | -0.0013975 | -0.005515 | -0.01725
-0.62 | -0.001634 | -0.00565 | -0.01695
-0.61 | -0.001701 | -0.005885 | -0.01615
-0.6 | -0.001354 | -0.005515 | -0.01545
-0.59 | -0.0011765 | -0.005085 | -0.0153
-0.58 | -0.0012305 | -0.00508 | -0.01485
-0.57 | -0.001276 | -0.00516 | -0.0133
-0.56 | -0.001062 | -0.005165 | -0.014715
-0.55 | -0.000995 | -0.004055 | -0.013655
-0.54 | -0.001129 | -0.00408 | -0.011635
-0.53 | -0.001126 | -0.0038 | -0.01215
-0.52 | -0.00092 | -0.00373 | -0.01364
-0.51 | -0.000816 | -0.0038 | -0.012285
-0.5 | -0.000899 | -0.003405 | -0.0092
-0.49 | -0.0008495 | -0.002895 | -0.009545
-0.48 | -0.0005395 | -0.0028 | -0.010005
-0.47 | -0.000438 | -0.002005 | -0.008305
-0.46 | -0.000309 | -0.00133 | -0.0041
-0.45 | 0.0001925 | -0.000865 | -0.0011
-0.44 | 0.0004105 | 0.00118 | 0.00242
-0.43 | 0.000676 | 0.002735 | 0.00855
-0.42 | 0.001507 | 0.004225 | 0.016245
-0.41 | 0.0023005 | 0.007115 | 0.02617
-0.4 | 0.0033655 | 0.01175 | 0.041635
-0.39 | 0.004939 | 0.018045 | 0.06742
-0.38 | 0.007007 | 0.02525 | 0.094795
-0.37 | 0.009943 | 0.034925 | 0.1283
-0.36 | 0.0159045 | 0.04988 | 0.184
-0.35 | 0.0220685 | 0.071015 | 0.26635
-0.34 | 0.02809 | 0.099045 | 0.374
-0.33 | 0.03883 | 0.144485 | 0.52135
-0.32 | 0.053515 | 0.197595 | 0.72805
-0.31 | 0.073955 | 0.2638 | 1.0154
-0.3 | 0.101325 | 0.3675 | 1.4319
-0.29 | 0.150705 | 0.50475 | 1.9487
-0.28 | 0.205855 | 0.6927 | 2.656
-0.27 | 0.26875 | 0.9503 | 3.6515
-0.26 | 0.3635 | 1.3024 | 4.987
-0.25 | 0.4952 | 1.83885 | 6.7185
-0.24 | 0.6781 | 2.4385 | 9.056
-0.23 | 0.92285 | 3.218 | 12.3925
-0.22 | 1.246 | 4.38 | 16.459
-0.21 | 1.7737 | 5.859 | 21.9165
-0.2 | 2.3911 | 7.9395 | 29.11
-0.19 | 3.129 | 10.6275 | 38.655
-0.18 | 4.221 | 14.2605 | 50.525
-0.17 | 5.6405 | 18.6395 | 65.34
-0.16 | 7.477 | 24.43 | 83.87
-0.15 | 10.0075 | 32.455 | 106.19
-0.14 | 13.2725 | 41.805 | 133.415
-0.13 | 17.525 | 53.925 | 164.505
-0.12 | 22.895 | 68.945 | 200.4
-0.11 | 30.005 | 87.605 | 240.1
-0.1 | 39.175 | 111.12 | 280.6
-0.09 | 49.905 | 137.335 | 330.25
-0.08 | 63.33 | 167.73 | 382.05
-0.07 | 79.555 | 202.35 | 428.65
-0.06 | 99.61 | 245.4 | 484.45
-0.05 | 119.51 | 292.75 | 539.15
-0.04 | 145.365 | 337.35 | 585.35
-0.03 | 176.1 | 382.05 | 637.8
-0.02 | 208.15 | 436.05 | 692.5
-0.01 | 243.05 | 498.3 | 744
0 | 276.2 | 550.1 | 792.5
0.01 | 310.55 | 597.6 | 822
0.02 | 347.25 | 644.95 | 872
0.03 | 382.7 | 688.4 | 917.5
0.04 | 411.35 | 736.8 | 942
0.05 | 437.1 | 784 | 985
0.06 | 463.45 | 832.5 | 1019
0.07 | 485.35 | 865 | 1047
0.08 | 500.35 | 887 | 1072
0.09 | 500.1 | 926 | 1091.5
0.1 | 510.3 | 959 | 1109.5
0.11 | 524 | 988 | 1139
0.12 | 520 | 1016 | 1162
0.13 | 510 | 1024 | 1169
0.14 | 494.5 | 1047.5 | 1180
0.15 | 487.5 | 1079.5 | 1187.5
0.16 | 477 | 1087 | 1202.5
0.17 | 464 | 1097 | 1215.5
0.18 | 450 | 1107.5 | 1215.5
0.19 | 423 | 1120 | 1218
0.2 | 394.5 | 1143.5 | 1223
0.21 | 376.5 | 1147 | 1223
0.22 | 364.5 | 1137 | 1227.5
0.23 | 359.5 | 1138 | 1230
0.24 | 341 | 1149 | 1221.5
0.25 | 308 | 1150 | 1216
0.26 | 279.5 | 1151 | 1211.5
0.27 | 257.5 | 1141.5 | 1207
0.28 | 259.5 | 1133.5 | 1203
0.29 | 256 | 1142 | 1191.5
0.3 | 234.5 | 1128 | 1181.5
0.31 | 215.5 | 1119.5 | 1176
0.32 | 190.5 | 1110.5 | 1165
0.33 | 180.5 | 1097.5 | 1154
0.34 | 187.5 | 1080.5 | 1133
0.35 | 176.5 | 1065.5 | 1119
0.36 | 151.5 | 1061 | 1114
0.37 | 144 | 1044 | 1096.5
0.38 | 134 | 1019 | 1071
0.39 | 136 | 993 | 1053.5
0.4 | 134 | 978 | 1037.5
0.41 | 92.5 | 962 | 1025.5
0.42 | 105.5 | 935.5 | 1010
0.43 | 119.5 | 910 | 971
0.44 | 98.5 | 886 | 954
0.45 | 92.5 | 864.5 | 931.5
0.46 | 71.5 | 840 | 907
0.47 | 76.5 | 804 | 900
0.48 | 96 | 769 | 865
0.49 | 81 | 745.5 | 840
0.5 | 66 | 736 | 840