## IDS-VDS Characteristic (mA-mm)
VGS (V) | VDS = 0.100 V | VDS = 0.500 V | VDS = 0.900 V
-0.75 | 0.000599 | 0.0024561 | 0.008035
-0.74 | 0.0005777 | 0.0023834 | 0.007859
-0.73 | 0.0005525 | 0.0023186 | 0.00768
-0.72 | 0.0005325 | 0.0022518 | 0.007508
-0.71 | 0.0005115 | 0.0021687 | 0.007302
-0.7 | 0.00048592 | 0.0021149 | 0.007121
-0.69 | 0.00046858 | 0.0020574 | 0.006924
-0.68 | 0.00044813 | 0.0019825 | 0.006749
-0.67 | 0.00043155 | 0.0019283 | 0.006599
-0.66 | 0.00040993 | 0.0018688 | 0.006401
-0.65 | 0.00039447 | 0.0018123 | 0.006259
-0.64 | 0.00037678 | 0.0017542 | 0.006078
-0.63 | 0.00035922 | 0.0016862 | 0.005916
-0.62 | 0.00034299 | 0.0016311 | 0.005758
-0.61 | 0.00032916 | 0.0015736 | 0.005595
-0.6 | 0.00031597 | 0.0015354 | 0.005417
-0.59 | 0.00030065 | 0.0014737 | 0.005288
-0.58 | 0.00028641 | 0.0014279 | 0.005141
-0.57 | 0.00027403 | 0.001376 | 0.005005
-0.56 | 0.00026327 | 0.0013328 | 0.0049044
-0.55 | 0.00025367 | 0.0012978 | 0.0047329
-0.54 | 0.00024289 | 0.0012604 | 0.0046051
-0.53 | 0.00022983 | 0.001203 | 0.0045081
-0.52 | 0.00022007 | 0.0011668 | 0.0043605
-0.51 | 0.00021102 | 0.0011287 | 0.004248
-0.5 | 0.00020162 | 0.0010964 | 0.0041199
-0.49 | 0.00019509 | 0.0010695 | 0.0040517
-0.48 | 0.00018941 | 0.0010394 | 0.0039426
-0.47 | 0.00018351 | 0.0010193 | 0.0038786
-0.46 | 0.00017874 | 0.0010061 | 0.0038515
-0.45 | 0.00017877 | 0.0009982 | 0.0038087
-0.44 | 0.00017889 | 0.0009965 | 0.0038217
-0.43 | 0.0001847 | 0.0010116 | 0.0038804
-0.42 | 0.0001946 | 0.0010391 | 0.0040108
-0.41 | 0.00021051 | 0.0011009 | 0.004215
-0.4 | 0.00023727 | 0.0011887 | 0.0045349
-0.39 | 0.00027629 | 0.0013274 | 0.0050355
-0.38 | 0.00033318 | 0.0015299 | 0.005834
-0.37 | 0.00041374 | 0.001821 | 0.006882
-0.36 | 0.00052707 | 0.0022245 | 0.008377
-0.35 | 0.0007243 | 0.0027901 | 0.010518
-0.34 | 0.0009568 | 0.0036026 | 0.013603
-0.33 | 0.0012711 | 0.0047195 | 0.017841
-0.32 | 0.0017091 | 0.006419 | 0.023913
-0.31 | 0.002311 | 0.00857 | 0.032256
-0.3 | 0.0031438 | 0.011573 | 0.044107
-0.29 | 0.004276 | 0.015749 | 0.06009
-0.28 | 0.005903 | 0.021442 | 0.0827
-0.27 | 0.008054 | 0.029329 | 0.11292
-0.26 | 0.010961 | 0.040064 | 0.15336
-0.25 | 0.014991 | 0.054581 | 0.21061
-0.24 | 0.020408 | 0.07533 | 0.28623
-0.23 | 0.027864 | 0.10254 | 0.39083
-0.22 | 0.03784 | 0.13869 | 0.53006
-0.21 | 0.051576 | 0.18889 | 0.7165
-0.2 | 0.07227 | 0.25392 | 0.9569
-0.19 | 0.09779 | 0.34375 | 1.2874
-0.18 | 0.13244 | 0.4618 | 1.7204
-0.17 | 0.17852 | 0.6213 | 2.2773
-0.16 | 0.24045 | 0.8302 | 3.0082
-0.15 | 0.32238 | 1.099 | 3.9083
-0.14 | 0.43118 | 1.457 | 5.0848
-0.13 | 0.5805 | 1.919 | 6.574
-0.12 | 0.7706 | 2.5209 | 8.336
-0.11 | 1.0222 | 3.2791 | 10.484
-0.1 | 1.3488 | 4.2399 | 13.074
-0.09 | 1.7769 | 5.4493 | 16.124
-0.08 | 2.3136 | 6.952 | 19.64
-0.07 | 3.007 | 8.769 | 23.586
-0.06 | 3.8719 | 10.973 | 28.11
-0.05 | 4.9473 | 13.629 | 33.175
-0.04 | 6.227 | 16.647 | 38.752
-0.03 | 7.79 | 20.256 | 44.911
-0.02 | 9.695 | 24.351 | 51.42
-0.01 | 11.891 | 28.95 | 58.62
0 | 14.478 | 34.16 | 66.29
0.01 | 17.379 | 39.809 | 74.41
0.02 | 20.623 | 45.968 | 82.86
0.03 | 24.253 | 52.734 | 91.86
0.04 | 28.17 | 59.79 | 101.04
0.05 | 32.384 | 67.38 | 110.82
0.06 | 36.859 | 75.4 | 120.72
0.07 | 41.673 | 83.75 | 131.13
0.08 | 46.582 | 92.61 | 141.55
0.09 | 51.62 | 101.63 | 152.44
0.1 | 56.742 | 111.08 | 163.57
0.11 | 61.77 | 120.82 | 174.87
0.12 | 67.06 | 130.67 | 186.37
0.13 | 72.13 | 140.95 | 197.81
0.14 | 77.24 | 151.38 | 209.66
0.15 | 82.2 | 161.94 | 221.59
0.16 | 87.23 | 172.96 | 233.72
0.17 | 91.88 | 183.72 | 245.78
0.18 | 96.45 | 194.78 | 257.62
0.19 | 100.62 | 206.01 | 269.84
0.2 | 104.79 | 217.19 | 282.18
0.21 | 108.8 | 228.57 | 294.5
0.22 | 112.64 | 240.07 | 306.73
0.23 | 116.35 | 251.51 | 318.96
0.24 | 119.75 | 262.97 | 331.26
0.25 | 122.8 | 274.55 | 343.5
0.26 | 125.77 | 285.87 | 355.66
0.27 | 128.76 | 297.48 | 367.63
0.28 | 131.48 | 308.94 | 379.78
0.29 | 134.05 | 320.26 | 391.73
0.3 | 136.49 | 331.74 | 403.74
0.31 | 138.38 | 342.8 | 415.54
0.32 | 140.59 | 354.02 | 427.02
0.33 | 142.51 | 365.13 | 438.78
0.34 | 144.54 | 376.14 | 450.26
0.35 | 146.23 | 386.75 | 461.52
0.36 | 147.74 | 397.41 | 472.66
0.37 | 149.21 | 408.02 | 483.78
0.38 | 150.79 | 418.35 | 494.65
0.39 | 152.24 | 428.47 | 505.23
0.4 | 153.44 | 438.17 | 515.68
0.41 | 154.61 | 447.98 | 525.89
0.42 | 155.62 | 457.57 | 536.24
0.43 | 156.9 | 466.87 | 546.12
0.44 | 157.99 | 475.93 | 555.81
0.45 | 158.52 | 484.5 | 565.4
0.46 | 159.63 | 493.07 | 574.4
0.47 | 160.47 | 501.36 | 583.4
0.48 | 161.44 | 509.31 | 591.9
0.49 | 162.19 | 516.9 | 600.6
0.5 | 162.68 | 524.22 | 609

## Tranconductance (mS-mm)
VGS (V) | VDS = 0.100 V | VDS = 0.500 V | VDS = 0.900 V
-0.75 | -0.00213 | -0.00727 | -0.0176
-0.74 | -0.002325 | -0.006875 | -0.01775
-0.73 | -0.00226 | -0.00658 | -0.01755
-0.72 | -0.00205 | -0.007495 | -0.0189
-0.71 | -0.002329 | -0.006845 | -0.01935
-0.7 | -0.002146 | -0.005565 | -0.0189
-0.69 | -0.0018895 | -0.00662 | -0.0186
-0.68 | -0.0018515 | -0.006455 | -0.01625
-0.67 | -0.00191 | -0.005685 | -0.0174
-0.66 | -0.001854 | -0.0058 | -0.017
-0.65 | -0.0016575 | -0.00573 | -0.01615
-0.64 | -0.0017625 | -0.006305 | -0.01715
-0.63 | -0.0016895 | -0.006155 | -0.016
-0.62 | -0.001503 | -0.00563 | -0.01605
-0.61 | -0.001351 | -0.004785 | -0.01705
-0.6 | -0.0014255 | -0.004995 | -0.01535
-0.59 | -0.001478 | -0.005375 | -0.0138
-0.58 | -0.001331 | -0.004885 | -0.01415
-0.57 | -0.001157 | -0.004755 | -0.01183
-0.56 | -0.001018 | -0.00391 | -0.013605
-0.55 | -0.001019 | -0.00362 | -0.014965
-0.54 | -0.001192 | -0.00474 | -0.01124
-0.53 | -0.001141 | -0.00468 | -0.01223
-0.52 | -0.0009405 | -0.003715 | -0.013005
-0.51 | -0.0009225 | -0.00352 | -0.01203
-0.5 | -0.0007965 | -0.00296 | -0.009815
-0.49 | -0.0006105 | -0.00285 | -0.008865
-0.48 | -0.000579 | -0.00251 | -0.008655
-0.47 | -0.0005335 | -0.001665 | -0.004555
-0.46 | -0.000237 | -0.001055 | -0.003495
-0.45 | 7.5e-06 | -0.00048 | -0.00149
-0.44 | 0.0002965 | 0.00067 | 0.003585
-0.43 | 0.0007855 | 0.00213 | 0.009455
-0.42 | 0.0012905 | 0.004465 | 0.01673
-0.41 | 0.0021335 | 0.00748 | 0.026205
-0.4 | 0.003289 | 0.011325 | 0.041025
-0.39 | 0.0047955 | 0.01706 | 0.064955
-0.38 | 0.0068725 | 0.02468 | 0.092325
-0.37 | 0.0096945 | 0.03473 | 0.12715
-0.36 | 0.015528 | 0.048455 | 0.1818
-0.35 | 0.0214865 | 0.068905 | 0.2613
-0.34 | 0.02734 | 0.09647 | 0.36615
-0.33 | 0.037615 | 0.14082 | 0.5155
-0.32 | 0.051995 | 0.192525 | 0.72075
-0.31 | 0.071735 | 0.2577 | 1.0097
-0.3 | 0.09825 | 0.35895 | 1.3917
-0.29 | 0.13796 | 0.49345 | 1.92965
-0.28 | 0.1889 | 0.679 | 2.6415
-0.27 | 0.2529 | 0.9311 | 3.533
-0.26 | 0.34685 | 1.2626 | 4.8845
-0.25 | 0.47235 | 1.7633 | 6.6435
-0.24 | 0.64365 | 2.39795 | 9.011
-0.23 | 0.8716 | 3.168 | 12.1915
-0.22 | 1.1856 | 4.3175 | 16.2835
-0.21 | 1.7215 | 5.7615 | 21.342
-0.2 | 2.3107 | 7.743 | 28.545
-0.19 | 3.0085 | 10.394 | 38.175
-0.18 | 4.0365 | 13.8775 | 49.495
-0.17 | 5.4005 | 18.42 | 64.39
-0.16 | 7.193 | 23.885 | 81.55
-0.15 | 9.5365 | 31.34 | 103.83
-0.14 | 12.906 | 41 | 133.285
-0.13 | 16.971 | 53.195 | 162.56
-0.12 | 22.085 | 68.005 | 195.5
-0.11 | 28.91 | 85.95 | 236.9
-0.1 | 37.735 | 108.51 | 282
-0.09 | 48.24 | 135.605 | 328.3
-0.08 | 61.505 | 165.985 | 373.1
-0.07 | 77.915 | 201.05 | 423.5
-0.06 | 97.015 | 243 | 479.45
-0.05 | 117.755 | 283.7 | 532.1
-0.04 | 142.135 | 331.35 | 586.8
-0.03 | 173.4 | 385.2 | 633.4
-0.02 | 205.05 | 434.7 | 685.45
-0.01 | 239.15 | 490.45 | 743.5
0 | 274.4 | 542.95 | 789.5
0.01 | 307.25 | 590.4 | 828.5
0.02 | 343.7 | 646.25 | 872.5
0.03 | 377.35 | 691.1 | 909
0.04 | 406.55 | 732.3 | 948
0.05 | 434.45 | 780.5 | 984
0.06 | 464.45 | 818.5 | 1015.5
0.07 | 486.15 | 860.5 | 1041.5
0.08 | 497.35 | 894 | 1065.5
0.09 | 508 | 923.5 | 1101
0.1 | 507.5 | 959.5 | 1121.5
0.11 | 515.9 | 979.5 | 1140
0.12 | 518 | 1006.5 | 1147
0.13 | 509 | 1035.5 | 1164.5
0.14 | 503.5 | 1049.5 | 1189
0.15 | 499.5 | 1079 | 1203
0.16 | 484 | 1089 | 1209.5
0.17 | 461 | 1091 | 1195
0.18 | 437 | 1114.5 | 1203
0.19 | 417 | 1120.5 | 1228
0.2 | 409 | 1128 | 1233
0.21 | 392.5 | 1144 | 1227.5
0.22 | 377.5 | 1147 | 1223
0.23 | 355.5 | 1145 | 1226.5
0.24 | 322.5 | 1152 | 1227
0.25 | 301 | 1145 | 1220
0.26 | 298 | 1146.5 | 1206.5
0.27 | 285.5 | 1153.5 | 1206
0.28 | 264.5 | 1139 | 1205
0.29 | 250.5 | 1140 | 1198
0.3 | 216.5 | 1127 | 1190.5
0.31 | 205 | 1114 | 1164
0.32 | 206.5 | 1116.5 | 1162
0.33 | 197.5 | 1106 | 1162
0.34 | 186 | 1081 | 1137
0.35 | 160 | 1063.5 | 1120
0.36 | 149 | 1063.5 | 1113
0.37 | 152.5 | 1047 | 1099.5
0.38 | 151.5 | 1022.5 | 1072.5
0.39 | 132.5 | 991 | 1051.5
0.4 | 118.5 | 975.5 | 1033
0.41 | 109 | 970 | 1028
0.42 | 114.5 | 944.5 | 1011.5
0.43 | 118.5 | 918 | 978.5
0.44 | 81 | 881.5 | 964
0.45 | 82 | 857 | 929.5
0.46 | 97.5 | 843 | 900
0.47 | 90.5 | 812 | 875
0.48 | 86 | 777 | 860
0.49 | 62 | 745.5 | 855
0.5 | 49 | 732 | 840