## IDS-VDS Characteristic (mA-mm)
VGS (V) | VDS = 0.100 V | VDS = 0.500 V | VDS = 0.900 V
-0.75 | 0.0005519 | 0.0022807 | 0.007448
-0.74 | 0.0005256 | 0.0022124 | 0.007255
-0.73 | 0.0005046 | 0.0021376 | 0.007021
-0.72 | 0.00049019 | 0.0020895 | 0.006894
-0.71 | 0.00046707 | 0.0020198 | 0.006711
-0.7 | 0.00045053 | 0.0019573 | 0.006584
-0.69 | 0.0004288 | 0.0018973 | 0.006394
-0.68 | 0.00041175 | 0.001844 | 0.006248
-0.67 | 0.00039932 | 0.0017821 | 0.006118
-0.66 | 0.00037903 | 0.0017332 | 0.005905
-0.65 | 0.00036342 | 0.0016844 | 0.005749
-0.64 | 0.00034865 | 0.0016239 | 0.005595
-0.63 | 0.00033509 | 0.0015758 | 0.005457
-0.62 | 0.00032102 | 0.0015166 | 0.005316
-0.61 | 0.00030429 | 0.0014694 | 0.005196
-0.6 | 0.00029171 | 0.0014262 | 0.005041
-0.59 | 0.00028016 | 0.0013751 | 0.0049369
-0.58 | 0.00026779 | 0.0013251 | 0.0047932
-0.57 | 0.00025666 | 0.0012862 | 0.0046872
-0.56 | 0.00024568 | 0.0012401 | 0.0045434
-0.55 | 0.00023537 | 0.0012062 | 0.0044256
-0.54 | 0.00022435 | 0.001163 | 0.0042953
-0.53 | 0.00021572 | 0.0011281 | 0.0041785
-0.52 | 0.00020731 | 0.001094 | 0.0040911
-0.51 | 0.00019964 | 0.0010672 | 0.0039641
-0.5 | 0.00019058 | 0.0010305 | 0.0038822
-0.49 | 0.00018306 | 0.0010074 | 0.0038088
-0.48 | 0.00017873 | 0.0009814 | 0.0037261
-0.47 | 0.00017277 | 0.0009599 | 0.0036709
-0.46 | 0.00016974 | 0.0009481 | 0.0036251
-0.45 | 0.0001708 | 0.000937 | 0.0036262
-0.44 | 0.00017268 | 0.0009415 | 0.0036556
-0.43 | 0.00018046 | 0.0009711 | 0.0037407
-0.42 | 0.00019129 | 0.001012 | 0.0038935
-0.41 | 0.00020902 | 0.0010733 | 0.0041434
-0.4 | 0.00023731 | 0.0011811 | 0.0045086
-0.39 | 0.00027911 | 0.0013378 | 0.0050756
-0.38 | 0.00033972 | 0.0015546 | 0.005982
-0.37 | 0.00042311 | 0.0018738 | 0.007164
-0.36 | 0.00054182 | 0.0023131 | 0.008848
-0.35 | 0.0007458 | 0.0029309 | 0.011257
-0.34 | 0.0009846 | 0.0038049 | 0.014654
-0.33 | 0.0013099 | 0.0050212 | 0.019445
-0.32 | 0.0017639 | 0.006814 | 0.026015
-0.31 | 0.0023818 | 0.009121 | 0.034973
-0.3 | 0.0032337 | 0.012332 | 0.047786
-0.29 | 0.004381 | 0.016786 | 0.06524
-0.28 | 0.006185 | 0.02287 | 0.0889
-0.27 | 0.008435 | 0.031117 | 0.12219
-0.26 | 0.011462 | 0.04257 | 0.16645
-0.25 | 0.015516 | 0.0585 | 0.22684
-0.24 | 0.021157 | 0.07932 | 0.30909
-0.23 | 0.028757 | 0.10813 | 0.41672
-0.22 | 0.03904 | 0.14586 | 0.5672
-0.21 | 0.052833 | 0.19755 | 0.764
-0.2 | 0.07345 | 0.26778 | 1.0264
-0.19 | 0.09905 | 0.35934 | 1.3705
-0.18 | 0.13404 | 0.48359 | 1.8267
-0.17 | 0.18015 | 0.648 | 2.406
-0.16 | 0.24169 | 0.8623 | 3.1664
-0.15 | 0.32392 | 1.1433 | 4.1261
-0.14 | 0.43485 | 1.5132 | 5.3495
-0.13 | 0.5792 | 1.9985 | 6.84
-0.12 | 0.7723 | 2.6065 | 8.702
-0.11 | 1.0204 | 3.3813 | 10.953
-0.1 | 1.3483 | 4.3827 | 13.552
-0.09 | 1.7764 | 5.6171 | 16.67
-0.08 | 2.3163 | 7.146 | 20.308
-0.07 | 3.0004 | 9.006 | 24.378
-0.06 | 3.8647 | 11.214 | 28.948
-0.05 | 4.9429 | 13.925 | 34.057
-0.04 | 6.233 | 17.065 | 39.649
-0.03 | 7.822 | 20.663 | 45.866
-0.02 | 9.689 | 24.824 | 52.549
-0.01 | 11.919 | 29.415 | 59.81
0 | 14.509 | 34.699 | 67.58
0.01 | 17.437 | 40.404 | 75.62
0.02 | 20.662 | 46.595 | 83.96
0.03 | 24.341 | 53.31 | 93
0.04 | 28.304 | 60.5 | 102.42
0.05 | 32.563 | 68.02 | 112.12
0.06 | 37.123 | 76.06 | 122.19
0.07 | 41.864 | 84.58 | 132.4
0.08 | 46.795 | 93.36 | 143.08
0.09 | 51.866 | 102.5 | 153.88
0.1 | 56.991 | 111.68 | 164.97
0.11 | 62.11 | 121.52 | 176.24
0.12 | 67.38 | 131.52 | 187.75
0.13 | 72.61 | 141.7 | 199.35
0.14 | 77.71 | 152.2 | 211.06
0.15 | 82.67 | 162.67 | 222.9
0.16 | 87.47 | 173.59 | 234.8
0.17 | 92.2 | 184.41 | 246.96
0.18 | 96.7 | 195.45 | 259.07
0.19 | 101.1 | 206.49 | 271.16
0.2 | 105.27 | 217.79 | 283.49
0.21 | 109.25 | 229.25 | 295.48
0.22 | 112.89 | 240.67 | 307.85
0.23 | 116.53 | 251.95 | 320.08
0.24 | 119.86 | 263.31 | 332.3
0.25 | 123.14 | 275.04 | 344.62
0.26 | 126.17 | 286.49 | 356.52
0.27 | 128.93 | 297.87 | 368.63
0.28 | 131.61 | 309.36 | 380.64
0.29 | 133.98 | 320.52 | 392.65
0.3 | 136.33 | 331.9 | 404.43
0.31 | 138.63 | 343.1 | 416.28
0.32 | 140.67 | 354.32 | 427.86
0.33 | 142.7 | 365.3 | 439.42
0.34 | 144.32 | 376.13 | 450.94
0.35 | 146.01 | 386.87 | 461.96
0.36 | 147.76 | 397.49 | 473.1
0.37 | 149.41 | 408.02 | 484.15
0.38 | 150.61 | 418.16 | 494.97
0.39 | 151.92 | 428.24 | 505.55
0.4 | 153.2 | 438.16 | 515.96
0.41 | 154.48 | 447.81 | 526.14
0.42 | 155.65 | 457.4 | 536.38
0.43 | 156.51 | 466.5 | 546.19
0.44 | 157.51 | 475.48 | 555.68
0.45 | 158.59 | 484.15 | 565.24
0.46 | 159.35 | 492.65 | 574.4
0.47 | 160.24 | 500.86 | 583
0.48 | 160.84 | 508.67 | 591.8
0.49 | 161.74 | 516.24 | 600.5
0.5 | 162.6 | 523.57 | 608.6

## Tranconductance (mS-mm)
VGS (V) | VDS = 0.100 V | VDS = 0.500 V | VDS = 0.900 V
-0.75 | -0.00263 | -0.00683 | -0.0193
-0.74 | -0.002365 | -0.007155 | -0.02135
-0.73 | -0.0017705 | -0.006145 | -0.01805
-0.72 | -0.0018765 | -0.00589 | -0.0155
-0.71 | -0.001983 | -0.00661 | -0.0155
-0.7 | -0.0019135 | -0.006125 | -0.01585
-0.69 | -0.001939 | -0.005665 | -0.0168
-0.68 | -0.001474 | -0.00576 | -0.0138
-0.67 | -0.001636 | -0.00554 | -0.01715
-0.66 | -0.001795 | -0.004885 | -0.01845
-0.65 | -0.001519 | -0.005465 | -0.0155
-0.64 | -0.0014165 | -0.00543 | -0.0146
-0.63 | -0.0013815 | -0.005365 | -0.01395
-0.62 | -0.00154 | -0.00532 | -0.01305
-0.61 | -0.0014655 | -0.00452 | -0.01375
-0.6 | -0.0012065 | -0.004715 | -0.012955
-0.59 | -0.001196 | -0.005055 | -0.01239
-0.58 | -0.001175 | -0.004445 | -0.012485
-0.57 | -0.0011055 | -0.00425 | -0.01249
-0.56 | -0.0010645 | -0.004 | -0.01308
-0.55 | -0.0010665 | -0.003855 | -0.012405
-0.54 | -0.0009825 | -0.003905 | -0.012355
-0.53 | -0.000852 | -0.00345 | -0.01021
-0.52 | -0.000804 | -0.003045 | -0.01072
-0.51 | -0.0008365 | -0.003175 | -0.010445
-0.5 | -0.000829 | -0.00299 | -0.007765
-0.49 | -0.0005925 | -0.002455 | -0.007805
-0.48 | -0.0005145 | -0.002375 | -0.006895
-0.47 | -0.0004495 | -0.001665 | -0.00505
-0.46 | -9.85e-05 | -0.001145 | -0.002235
-0.45 | 0.000147 | -0.00033 | 0.001525
-0.44 | 0.000483 | 0.001705 | 0.005725
-0.43 | 0.0009305 | 0.003525 | 0.011895
-0.42 | 0.001428 | 0.00511 | 0.020135
-0.41 | 0.002301 | 0.008455 | 0.030755
-0.4 | 0.0035045 | 0.013225 | 0.04661
-0.39 | 0.0051205 | 0.018675 | 0.07367
-0.38 | 0.0072 | 0.0268 | 0.10442
-0.37 | 0.010105 | 0.037925 | 0.1433
-0.36 | 0.0161345 | 0.052855 | 0.20465
-0.35 | 0.022139 | 0.07459 | 0.2903
-0.34 | 0.028205 | 0.104515 | 0.4094
-0.33 | 0.038965 | 0.150455 | 0.56805
-0.32 | 0.053595 | 0.20499 | 0.7764
-0.31 | 0.07349 | 0.2759 | 1.08855
-0.3 | 0.09996 | 0.38325 | 1.51335
-0.29 | 0.147565 | 0.5269 | 2.0557
-0.28 | 0.2027 | 0.71655 | 2.8475
-0.27 | 0.26385 | 0.985 | 3.8775
-0.26 | 0.35405 | 1.36915 | 5.2325
-0.25 | 0.48475 | 1.8375 | 7.132
-0.24 | 0.66205 | 2.4815 | 9.494
-0.23 | 0.89415 | 3.327 | 12.9055
-0.22 | 1.2038 | 4.471 | 17.364
-0.21 | 1.7205 | 6.096 | 22.96
-0.2 | 2.31085 | 8.0895 | 30.325
-0.19 | 3.0295 | 10.7905 | 40.015
-0.18 | 4.055 | 14.433 | 51.775
-0.17 | 5.3825 | 18.9355 | 66.985
-0.16 | 7.1885 | 24.765 | 86.005
-0.15 | 9.658 | 32.545 | 109.155
-0.14 | 12.764 | 42.76 | 135.695
-0.13 | 16.8725 | 54.665 | 167.625
-0.12 | 22.06 | 69.14 | 205.65
-0.11 | 28.8 | 88.81 | 242.5
-0.1 | 37.8 | 111.79 | 285.85
-0.09 | 48.4 | 138.165 | 337.8
-0.08 | 61.2 | 169.445 | 385.4
-0.07 | 77.42 | 203.4 | 432
-0.06 | 97.125 | 245.95 | 483.95
-0.05 | 118.415 | 292.55 | 535.05
-0.04 | 143.955 | 336.9 | 590.45
-0.03 | 172.8 | 387.95 | 645
-0.02 | 204.85 | 437.6 | 697.2
-0.01 | 241 | 493.75 | 751.55
0 | 275.9 | 549.45 | 790.5
0.01 | 307.65 | 594.8 | 819
0.02 | 345.2 | 645.3 | 869
0.03 | 382.1 | 695.25 | 923
0.04 | 411.1 | 735.5 | 956
0.05 | 440.95 | 778 | 988.5
0.06 | 465.05 | 828 | 1014
0.07 | 483.6 | 865 | 1044.5
0.08 | 500.1 | 896 | 1074
0.09 | 509.8 | 916 | 1094.5
0.1 | 512.2 | 951 | 1118
0.11 | 519.45 | 992 | 1139
0.12 | 525 | 1009 | 1155.5
0.13 | 516.5 | 1034 | 1165.5
0.14 | 503 | 1048.5 | 1177.5
0.15 | 488 | 1069.5 | 1187
0.16 | 476.5 | 1087 | 1203
0.17 | 461.5 | 1093 | 1213.5
0.18 | 445 | 1104 | 1210
0.19 | 428.5 | 1117 | 1221
0.2 | 407.5 | 1138 | 1216
0.21 | 381 | 1144 | 1218
0.22 | 364 | 1135 | 1230
0.23 | 348.5 | 1132 | 1222.5
0.24 | 330.5 | 1154.5 | 1227
0.25 | 315.5 | 1159 | 1211
0.26 | 289.5 | 1141.5 | 1200.5
0.27 | 272 | 1143.5 | 1206
0.28 | 252.5 | 1132.5 | 1201
0.29 | 236 | 1127 | 1189.5
0.3 | 232.5 | 1129 | 1181.5
0.31 | 217 | 1121 | 1171.5
0.32 | 203.5 | 1110 | 1157
0.33 | 182.5 | 1090.5 | 1154
0.34 | 165.5 | 1078.5 | 1127
0.35 | 172 | 1068 | 1108
0.36 | 170 | 1057.5 | 1109.5
0.37 | 142.5 | 1033.5 | 1093.5
0.38 | 125.5 | 1011 | 1070
0.39 | 129.5 | 1000 | 1049.5
0.4 | 128 | 978.5 | 1029.5
0.41 | 122.5 | 962 | 1021
0.42 | 101.5 | 934.5 | 1002.5
0.43 | 93 | 904 | 965
0.44 | 104 | 882.5 | 952.5
0.45 | 92 | 858.5 | 936
0.46 | 82.5 | 835.5 | 888
0.47 | 74.5 | 801 | 870
0.48 | 75 | 769 | 875
0.49 | 88 | 745 | 840
0.5 | 86 | 733 | 810