## IDS-VDS Characteristic (mA-mm)
VGS (V) | VDS = 0.100 V | VDS = 0.500 V | VDS = 0.900 V
-0.75 | 0.0005348 | 0.0021875 | 0.007046
-0.74 | 0.0005131 | 0.0021219 | 0.006907
-0.73 | 0.00049689 | 0.0020701 | 0.006718
-0.72 | 0.00047576 | 0.0020083 | 0.00653
-0.71 | 0.00046051 | 0.0019509 | 0.006392
-0.7 | 0.00044034 | 0.0018908 | 0.006216
-0.69 | 0.00042124 | 0.0018331 | 0.006067
-0.68 | 0.00040714 | 0.0017743 | 0.005915
-0.67 | 0.00038779 | 0.0017344 | 0.005786
-0.66 | 0.00037115 | 0.0016767 | 0.005625
-0.65 | 0.00035554 | 0.0016068 | 0.005481
-0.64 | 0.00034088 | 0.0015594 | 0.005335
-0.63 | 0.00032792 | 0.0015147 | 0.005187
-0.62 | 0.0003138 | 0.0014692 | 0.005051
-0.61 | 0.00029902 | 0.0014109 | 0.0049482
-0.6 | 0.00028766 | 0.0013775 | 0.0048176
-0.59 | 0.00027342 | 0.0013311 | 0.0047002
-0.58 | 0.00026204 | 0.0012821 | 0.0045713
-0.57 | 0.00025051 | 0.0012513 | 0.0044412
-0.56 | 0.00023814 | 0.0012062 | 0.0043018
-0.55 | 0.00022788 | 0.0011726 | 0.0042
-0.54 | 0.00021831 | 0.0011271 | 0.0040645
-0.53 | 0.00020996 | 0.0010907 | 0.0039663
-0.52 | 0.00020061 | 0.0010587 | 0.0038686
-0.51 | 0.00019462 | 0.0010309 | 0.003784
-0.5 | 0.00018568 | 0.0010024 | 0.0037133
-0.49 | 0.00017876 | 0.0009781 | 0.0036148
-0.48 | 0.00017349 | 0.000953 | 0.0035471
-0.47 | 0.00017023 | 0.0009389 | 0.0034891
-0.46 | 0.00016806 | 0.0009246 | 0.0034619
-0.45 | 0.0001664 | 0.0009177 | 0.0034605
-0.44 | 0.0001695 | 0.0009247 | 0.0035006
-0.43 | 0.00017668 | 0.0009522 | 0.0035948
-0.42 | 0.00018914 | 0.0009985 | 0.0037639
-0.41 | 0.00021076 | 0.0010673 | 0.004006
-0.4 | 0.00024068 | 0.0011854 | 0.0044154
-0.39 | 0.00028636 | 0.0013445 | 0.0050089
-0.38 | 0.00035072 | 0.0015693 | 0.005969
-0.37 | 0.00044067 | 0.0019101 | 0.007186
-0.36 | 0.00056597 | 0.0023639 | 0.008923
-0.35 | 0.0007867 | 0.0030137 | 0.011431
-0.34 | 0.0010402 | 0.00392 | 0.014872
-0.33 | 0.0013874 | 0.0051647 | 0.019802
-0.32 | 0.0018639 | 0.007074 | 0.026563
-0.31 | 0.002526 | 0.009497 | 0.036009
-0.3 | 0.003441 | 0.012875 | 0.049332
-0.29 | 0.0046862 | 0.017422 | 0.0672
-0.28 | 0.00662 | 0.023787 | 0.09201
-0.27 | 0.009033 | 0.032431 | 0.12587
-0.26 | 0.012276 | 0.044285 | 0.17181
-0.25 | 0.016686 | 0.0612 | 0.23345
-0.24 | 0.022571 | 0.08289 | 0.31753
-0.23 | 0.030794 | 0.11253 | 0.43222
-0.22 | 0.041748 | 0.15182 | 0.5853
-0.21 | 0.056649 | 0.20554 | 0.7852
-0.2 | 0.07838 | 0.27728 | 1.0543
-0.19 | 0.10587 | 0.37306 | 1.4075
-0.18 | 0.14303 | 0.50193 | 1.8758
-0.17 | 0.19292 | 0.672 | 2.4748
-0.16 | 0.25759 | 0.895 | 3.2542
-0.15 | 0.34523 | 1.1796 | 4.2112
-0.14 | 0.46288 | 1.5699 | 5.4646
-0.13 | 0.6195 | 2.0618 | 7.014
-0.12 | 0.8213 | 2.688 | 8.893
-0.11 | 1.0847 | 3.4987 | 11.116
-0.1 | 1.4308 | 4.5002 | 13.822
-0.09 | 1.8765 | 5.778 | 16.964
-0.08 | 2.4405 | 7.329 | 20.567
-0.07 | 3.1526 | 9.241 | 24.671
-0.06 | 4.0509 | 11.5 | 29.246
-0.05 | 5.1535 | 14.232 | 34.516
-0.04 | 6.467 | 17.341 | 40.176
-0.03 | 8.093 | 21.077 | 46.356
-0.02 | 10.013 | 25.228 | 52.939
-0.01 | 12.268 | 29.892 | 60.37
0 | 14.883 | 35.245 | 68.02
0.01 | 17.817 | 40.915 | 76.17
0.02 | 21.079 | 47.117 | 84.71
0.03 | 24.76 | 53.901 | 93.8
0.04 | 28.667 | 61.05 | 103.02
0.05 | 32.92 | 68.66 | 112.78
0.06 | 37.445 | 76.72 | 122.8
0.07 | 42.223 | 85.17 | 133.21
0.08 | 47.205 | 93.94 | 143.95
0.09 | 52.208 | 103.05 | 154.61
0.1 | 57.22 | 112.48 | 165.74
0.11 | 62.48 | 122.25 | 177.07
0.12 | 67.72 | 132.16 | 188.56
0.13 | 72.81 | 142.42 | 200.16
0.14 | 77.8 | 152.82 | 211.92
0.15 | 82.74 | 163.33 | 223.74
0.16 | 87.67 | 174.25 | 235.81
0.17 | 92.45 | 184.99 | 247.78
0.18 | 97 | 196.15 | 259.69
0.19 | 101.28 | 207.29 | 271.96
0.2 | 105.25 | 218.51 | 284.14
0.21 | 109.29 | 229.9 | 296.5
0.22 | 113.08 | 241.25 | 308.8
0.23 | 116.71 | 252.67 | 320.78
0.24 | 120.18 | 264.14 | 333.02
0.25 | 123.27 | 275.71 | 345.3
0.26 | 126.21 | 286.98 | 357.44
0.27 | 128.89 | 298.46 | 369.59
0.28 | 131.6 | 309.84 | 381.47
0.29 | 134.24 | 321.22 | 393.34
0.3 | 136.85 | 332.7 | 405.29
0.31 | 138.94 | 343.63 | 416.99
0.32 | 140.8 | 354.81 | 428.52
0.33 | 142.76 | 365.86 | 440.14
0.34 | 144.69 | 376.75 | 451.57
0.35 | 146.75 | 387.47 | 462.75
0.36 | 148.19 | 397.98 | 473.96
0.37 | 149.39 | 408.52 | 484.8
0.38 | 150.9 | 418.79 | 495.66
0.39 | 152.31 | 428.91 | 506.27
0.4 | 153.88 | 438.57 | 516.65
0.41 | 154.59 | 448.21 | 527
0.42 | 155.64 | 457.81 | 536.96
0.43 | 156.87 | 467.01 | 546.9
0.44 | 158.09 | 476.01 | 556.51
0.45 | 159 | 484.46 | 565.84
0.46 | 159.66 | 493.07 | 575
0.47 | 160.46 | 501.26 | 583.7
0.48 | 161.36 | 509.14 | 592.6
0.49 | 162.58 | 516.69 | 601.1
0.5 | 162.85 | 523.91 | 609.5

## Tranconductance (mS-mm)
VGS (V) | VDS = 0.100 V | VDS = 0.500 V | VDS = 0.900 V
-0.75 | -0.00217 | -0.00656 | -0.0139
-0.74 | -0.0018955 | -0.00587 | -0.0164
-0.73 | -0.001867 | -0.00568 | -0.01885
-0.72 | -0.001819 | -0.00596 | -0.0163
-0.71 | -0.001771 | -0.005875 | -0.0157
-0.7 | -0.0019635 | -0.00589 | -0.01625
-0.69 | -0.00166 | -0.005825 | -0.01505
-0.68 | -0.0016725 | -0.004935 | -0.01405
-0.67 | -0.0017995 | -0.00488 | -0.0145
-0.66 | -0.0016125 | -0.00638 | -0.01525
-0.65 | -0.0015135 | -0.005865 | -0.0145
-0.64 | -0.001381 | -0.004605 | -0.0147
-0.63 | -0.001354 | -0.00451 | -0.0142
-0.62 | -0.001445 | -0.00519 | -0.01194
-0.61 | -0.001307 | -0.004585 | -0.01167
-0.6 | -0.00128 | -0.00399 | -0.0124
-0.59 | -0.001281 | -0.00477 | -0.012315
-0.58 | -0.0011455 | -0.00399 | -0.01295
-0.57 | -0.001195 | -0.003795 | -0.013475
-0.56 | -0.0011315 | -0.003935 | -0.01206
-0.55 | -0.0009915 | -0.003955 | -0.011865
-0.54 | -0.000896 | -0.004095 | -0.011685
-0.53 | -0.000885 | -0.00342 | -0.009795
-0.52 | -0.000767 | -0.00299 | -0.009115
-0.51 | -0.0007465 | -0.002815 | -0.007765
-0.5 | -0.000793 | -0.00264 | -0.00846
-0.49 | -0.0006095 | -0.00247 | -0.00831
-0.48 | -0.0004265 | -0.00196 | -0.006285
-0.47 | -0.0002715 | -0.00142 | -0.00426
-0.46 | -0.0001915 | -0.00106 | -0.00143
-0.45 | 7.2e-05 | 5e-06 | 0.001935
-0.44 | 0.000514 | 0.001725 | 0.006715
-0.43 | 0.000982 | 0.00369 | 0.013165
-0.42 | 0.001704 | 0.005755 | 0.02056
-0.41 | 0.002577 | 0.009345 | 0.032575
-0.4 | 0.00378 | 0.01386 | 0.050145
-0.39 | 0.005502 | 0.019195 | 0.07768
-0.38 | 0.0077155 | 0.02828 | 0.108855
-0.37 | 0.0107625 | 0.03973 | 0.1477
-0.36 | 0.0173015 | 0.05518 | 0.21225
-0.35 | 0.0237115 | 0.077805 | 0.29745
-0.34 | 0.030035 | 0.10755 | 0.41855
-0.33 | 0.041185 | 0.1577 | 0.58455
-0.32 | 0.05693 | 0.216615 | 0.81035
-0.31 | 0.078855 | 0.29005 | 1.13845
-0.3 | 0.10801 | 0.39625 | 1.55955
-0.29 | 0.15895 | 0.5456 | 2.1339
-0.28 | 0.21734 | 0.75045 | 2.9335
-0.27 | 0.2828 | 1.0249 | 3.99
-0.26 | 0.38265 | 1.43845 | 5.379
-0.25 | 0.51475 | 1.93025 | 7.286
-0.24 | 0.7054 | 2.5665 | 9.9385
-0.23 | 0.95885 | 3.4465 | 13.3885
-0.22 | 1.29275 | 4.6505 | 17.649
-0.21 | 1.8316 | 6.273 | 23.45
-0.2 | 2.46105 | 8.376 | 31.115
-0.19 | 3.2325 | 11.2325 | 41.075
-0.18 | 4.3525 | 14.947 | 53.365
-0.17 | 5.728 | 19.6535 | 68.92
-0.16 | 7.6155 | 25.38 | 86.82
-0.15 | 10.2645 | 33.745 | 110.52
-0.14 | 13.7135 | 44.11 | 140.14
-0.13 | 17.921 | 55.905 | 171.42
-0.12 | 23.26 | 71.845 | 205.1
-0.11 | 30.475 | 90.61 | 246.45
-0.1 | 39.59 | 113.965 | 292.4
-0.09 | 50.485 | 141.44 | 337.25
-0.08 | 63.805 | 173.15 | 385.35
-0.07 | 80.52 | 208.55 | 433.95
-0.06 | 100.045 | 249.55 | 492.25
-0.05 | 120.805 | 292.05 | 546.5
-0.04 | 146.975 | 342.25 | 592
-0.03 | 177.3 | 394.35 | 638.15
-0.02 | 208.75 | 440.75 | 700.7
-0.01 | 243.5 | 500.85 | 754.05
0 | 277.45 | 551.15 | 790
0.01 | 309.8 | 593.6 | 834.5
0.02 | 347.15 | 649.3 | 881.5
0.03 | 379.4 | 696.65 | 915.5
0.04 | 408 | 737.95 | 949
0.05 | 438.9 | 783.5 | 989
0.06 | 465.15 | 825.5 | 1021.5
0.07 | 488 | 861 | 1057.5
0.08 | 499.25 | 894 | 1070
0.09 | 500.75 | 927 | 1089.5
0.1 | 513.6 | 960 | 1123
0.11 | 525 | 984 | 1141
0.12 | 516.5 | 1008.5 | 1154.5
0.13 | 504 | 1033 | 1168
0.14 | 496.5 | 1045.5 | 1179
0.15 | 493.5 | 1071.5 | 1194.5
0.16 | 485.5 | 1083 | 1202
0.17 | 466.5 | 1095 | 1194
0.18 | 441.5 | 1115 | 1209
0.19 | 412.5 | 1118 | 1222.5
0.2 | 400.5 | 1130.5 | 1227
0.21 | 391.5 | 1137 | 1233
0.22 | 371 | 1138.5 | 1214
0.23 | 355 | 1144.5 | 1211
0.24 | 328 | 1152 | 1226
0.25 | 301.5 | 1142 | 1221
0.26 | 281 | 1137.5 | 1214.5
0.27 | 269.5 | 1143 | 1201.5
0.28 | 267.5 | 1138 | 1187.5
0.29 | 262.5 | 1143 | 1191
0.3 | 235 | 1120.5 | 1182.5
0.31 | 197.5 | 1105.5 | 1161.5
0.32 | 191 | 1111.5 | 1157.5
0.33 | 194.5 | 1097 | 1152.5
0.34 | 199.5 | 1080.5 | 1130.5
0.35 | 175 | 1061.5 | 1119.5
0.36 | 132 | 1052.5 | 1102.5
0.37 | 135.5 | 1040.5 | 1085
0.38 | 146 | 1019.5 | 1073.5
0.39 | 149 | 989 | 1049.5
0.4 | 114 | 965 | 1036.5
0.41 | 88 | 962 | 1015.5
0.42 | 114 | 940 | 995
0.43 | 122.5 | 910 | 977.5
0.44 | 106.5 | 872.5 | 947
0.45 | 78.5 | 853 | 924.5
0.46 | 73 | 840 | 893
0.47 | 85 | 803.5 | 880
0.48 | 106 | 771.5 | 870
0.49 | 74.5 | 738.5 | 845
0.5 | 27 | 722 | 840