## IDS-VDS Characteristic (mA-mm)
VGS (V) | VDS = 0.100 V | VDS = 0.500 V | VDS = 0.900 V
-0.75 | 0.0005386 | 0.0022188 | 0.007277
-0.74 | 0.0005164 | 0.0021454 | 0.007098
-0.73 | 0.00049875 | 0.0020822 | 0.006908
-0.72 | 0.0004767 | 0.0020337 | 0.006751
-0.71 | 0.00045601 | 0.0019605 | 0.006575
-0.7 | 0.00043322 | 0.0018969 | 0.006403
-0.69 | 0.00041634 | 0.0018355 | 0.006296
-0.68 | 0.00040155 | 0.0017919 | 0.006119
-0.67 | 0.00038659 | 0.0017249 | 0.005947
-0.66 | 0.00036971 | 0.0016827 | 0.005762
-0.65 | 0.00035391 | 0.0016232 | 0.00566
-0.64 | 0.00033935 | 0.0015762 | 0.005479
-0.63 | 0.00032688 | 0.0015222 | 0.005329
-0.62 | 0.00031522 | 0.001476 | 0.005216
-0.61 | 0.00029831 | 0.0014244 | 0.005059
-0.6 | 0.00028643 | 0.0013804 | 0.0049345
-0.59 | 0.00027445 | 0.00133 | 0.004814
-0.58 | 0.00026077 | 0.0012945 | 0.004682
-0.57 | 0.0002503 | 0.001254 | 0.0045394
-0.56 | 0.00023931 | 0.0012152 | 0.0044224
-0.55 | 0.00022954 | 0.0011682 | 0.0043201
-0.54 | 0.00021852 | 0.0011361 | 0.0041826
-0.53 | 0.0002087 | 0.0010955 | 0.0040921
-0.52 | 0.0001999 | 0.0010589 | 0.0039998
-0.51 | 0.00019037 | 0.00103 | 0.0039033
-0.5 | 0.00018465 | 0.0010002 | 0.0038103
-0.49 | 0.00017772 | 0.0009746 | 0.0037238
-0.48 | 0.0001722 | 0.000953 | 0.003644
-0.47 | 0.00016779 | 0.0009299 | 0.0035982
-0.46 | 0.00016549 | 0.0009216 | 0.0035557
-0.45 | 0.00016592 | 0.0009193 | 0.0035468
-0.44 | 0.00016889 | 0.000927 | 0.0035802
-0.43 | 0.00017694 | 0.0009533 | 0.0036898
-0.42 | 0.00018805 | 0.0009967 | 0.0038388
-0.41 | 0.0002084 | 0.001064 | 0.004101
-0.4 | 0.00023748 | 0.0011713 | 0.0045156
-0.39 | 0.00027998 | 0.0013288 | 0.0051179
-0.38 | 0.00034207 | 0.0015617 | 0.006072
-0.37 | 0.00042786 | 0.0018842 | 0.007304
-0.36 | 0.00054993 | 0.0023507 | 0.009085
-0.35 | 0.0007578 | 0.0029873 | 0.011592
-0.34 | 0.0010008 | 0.0038963 | 0.015105
-0.33 | 0.0013394 | 0.0051555 | 0.020128
-0.32 | 0.0018021 | 0.007035 | 0.027076
-0.31 | 0.0024356 | 0.009396 | 0.036643
-0.3 | 0.0033089 | 0.012789 | 0.049882
-0.29 | 0.0045034 | 0.01738 | 0.06858
-0.28 | 0.006354 | 0.023766 | 0.0934
-0.27 | 0.00867 | 0.032411 | 0.12738
-0.26 | 0.011769 | 0.044272 | 0.17448
-0.25 | 0.016008 | 0.06141 | 0.23829
-0.24 | 0.021756 | 0.08283 | 0.32349
-0.23 | 0.029528 | 0.11296 | 0.4428
-0.22 | 0.040175 | 0.1533 | 0.5974
-0.21 | 0.054522 | 0.2069 | 0.7997
-0.2 | 0.07566 | 0.27978 | 1.0769
-0.19 | 0.10163 | 0.37398 | 1.4357
-0.18 | 0.13788 | 0.50372 | 1.9197
-0.17 | 0.18546 | 0.673 | 2.5299
-0.16 | 0.24888 | 0.8978 | 3.3096
-0.15 | 0.33365 | 1.1928 | 4.3075
-0.14 | 0.44648 | 1.5775 | 5.5631
-0.13 | 0.5975 | 2.078 | 7.144
-0.12 | 0.792 | 2.6968 | 9.01
-0.11 | 1.0505 | 3.5122 | 11.316
-0.1 | 1.3836 | 4.521 | 14.039
-0.09 | 1.8234 | 5.801 | 17.194
-0.08 | 2.3697 | 7.377 | 20.826
-0.07 | 3.0763 | 9.266 | 24.933
-0.06 | 3.9549 | 11.508 | 29.603
-0.05 | 5.0457 | 14.267 | 34.817
-0.04 | 6.371 | 17.438 | 40.518
-0.03 | 7.95 | 21.1 | 46.67
-0.02 | 9.875 | 25.336 | 53.419
-0.01 | 12.116 | 29.901 | 60.63
0 | 14.723 | 35.271 | 68.52
0.01 | 17.647 | 41.025 | 76.7
0.02 | 20.931 | 47.238 | 85.13
0.03 | 24.616 | 53.901 | 94.13
0.04 | 28.575 | 61.07 | 103.47
0.05 | 32.828 | 68.68 | 113.19
0.06 | 37.294 | 76.82 | 123.22
0.07 | 42.134 | 85.29 | 133.77
0.08 | 47.049 | 94.12 | 144.14
0.09 | 52.128 | 103.34 | 155.05
0.1 | 57.19 | 112.46 | 166.1
0.11 | 62.32 | 122.22 | 177.36
0.12 | 67.63 | 132.28 | 189.09
0.13 | 72.81 | 142.5 | 200.58
0.14 | 77.9 | 152.98 | 212.34
0.15 | 82.8 | 163.47 | 224.12
0.16 | 87.57 | 174.19 | 236.15
0.17 | 92.24 | 185.13 | 248.07
0.18 | 96.87 | 196.19 | 260.2
0.19 | 101.22 | 207.17 | 272.39
0.2 | 105.39 | 218.51 | 284.48
0.21 | 109.21 | 229.94 | 296.8
0.22 | 112.85 | 241.35 | 308.84
0.23 | 116.51 | 252.79 | 321.14
0.24 | 119.87 | 264.02 | 333.43
0.25 | 123.12 | 275.65 | 345.62
0.26 | 126.17 | 287.15 | 357.82
0.27 | 128.7 | 298.52 | 369.7
0.28 | 131.42 | 309.89 | 381.73
0.29 | 133.82 | 321 | 393.61
0.3 | 136.27 | 332.5 | 405.62
0.31 | 138.55 | 343.65 | 417.26
0.32 | 140.74 | 354.8 | 428.86
0.33 | 142.44 | 365.75 | 440.39
0.34 | 144.19 | 376.55 | 451.71
0.35 | 145.99 | 387.28 | 463.01
0.36 | 147.66 | 397.85 | 473.9
0.37 | 149.29 | 408.42 | 485.01
0.38 | 150.49 | 418.48 | 495.76
0.39 | 151.7 | 428.56 | 506.34
0.4 | 153.14 | 438.4 | 516.79
0.41 | 154.26 | 448.06 | 526.82
0.42 | 155.4 | 457.65 | 537
0.43 | 156.21 | 466.67 | 546.84
0.44 | 157.31 | 475.59 | 556.4
0.45 | 158.41 | 484.27 | 565.81
0.46 | 159.36 | 492.77 | 574.8
0.47 | 159.95 | 500.93 | 583.7
0.48 | 160.7 | 508.73 | 592.6
0.49 | 161.54 | 516.22 | 601
0.5 | 162.39 | 523.59 | 609

## Tranconductance (mS-mm)
VGS (V) | VDS = 0.100 V | VDS = 0.500 V | VDS = 0.900 V
-0.75 | -0.00222 | -0.00734 | -0.0179
-0.74 | -0.0019925 | -0.00683 | -0.01845
-0.73 | -0.001985 | -0.005585 | -0.01735
-0.72 | -0.002137 | -0.006085 | -0.01665
-0.71 | -0.002174 | -0.00684 | -0.0174
-0.7 | -0.0019835 | -0.00625 | -0.01395
-0.69 | -0.0015835 | -0.00525 | -0.0142
-0.68 | -0.0014875 | -0.00553 | -0.01745
-0.67 | -0.001592 | -0.00546 | -0.01785
-0.66 | -0.001634 | -0.005085 | -0.01435
-0.65 | -0.001518 | -0.005325 | -0.01415
-0.64 | -0.0013515 | -0.00505 | -0.01655
-0.63 | -0.0012065 | -0.00501 | -0.01315
-0.62 | -0.0014285 | -0.00489 | -0.0135
-0.61 | -0.0014395 | -0.00478 | -0.014075
-0.6 | -0.001193 | -0.00472 | -0.01225
-0.59 | -0.001283 | -0.004295 | -0.012625
-0.58 | -0.0012075 | -0.0038 | -0.01373
-0.57 | -0.001073 | -0.003965 | -0.01298
-0.56 | -0.001038 | -0.00429 | -0.010965
-0.55 | -0.0010395 | -0.003955 | -0.01199
-0.54 | -0.001042 | -0.003635 | -0.0114
-0.53 | -0.000931 | -0.00386 | -0.00914
-0.52 | -0.0009165 | -0.003275 | -0.00944
-0.51 | -0.0007625 | -0.002935 | -0.009475
-0.5 | -0.0006325 | -0.00277 | -0.008975
-0.49 | -0.0006225 | -0.00236 | -0.008315
-0.48 | -0.0004965 | -0.002235 | -0.00628
-0.47 | -0.0003355 | -0.00157 | -0.004415
-0.46 | -9.35e-05 | -0.00053 | -0.00257
-0.45 | 0.00017 | 0.00027 | 0.001225
-0.44 | 0.000551 | 0.0017 | 0.00715
-0.43 | 0.000958 | 0.003485 | 0.01293
-0.42 | 0.001573 | 0.005535 | 0.02056
-0.41 | 0.0024715 | 0.00873 | 0.03384
-0.4 | 0.003579 | 0.01324 | 0.050845
-0.39 | 0.0052295 | 0.01952 | 0.07782
-0.38 | 0.007394 | 0.02777 | 0.109305
-0.37 | 0.010393 | 0.03945 | 0.15065
-0.36 | 0.016497 | 0.055155 | 0.2144
-0.35 | 0.0225435 | 0.07728 | 0.301
-0.34 | 0.02908 | 0.10841 | 0.4268
-0.33 | 0.040065 | 0.156935 | 0.59855
-0.32 | 0.05481 | 0.212025 | 0.82575
-0.31 | 0.07534 | 0.2877 | 1.1403
-0.3 | 0.10339 | 0.3992 | 1.59685
-0.29 | 0.152255 | 0.54885 | 2.1759
-0.28 | 0.20833 | 0.75155 | 2.94
-0.27 | 0.27075 | 1.0253 | 4.054
-0.26 | 0.3669 | 1.44995 | 5.5455
-0.25 | 0.49935 | 1.9279 | 7.4505
-0.24 | 0.676 | 2.5775 | 10.2255
-0.23 | 0.92095 | 3.5235 | 13.6955
-0.22 | 1.2497 | 4.697 | 17.845
-0.21 | 1.77425 | 6.324 | 23.975
-0.2 | 2.3554 | 8.354 | 31.8
-0.19 | 3.111 | 11.197 | 42.14
-0.18 | 4.1915 | 14.951 | 54.71
-0.17 | 5.55 | 19.704 | 69.495
-0.16 | 7.4095 | 25.99 | 88.88
-0.15 | 9.88 | 33.985 | 112.675
-0.14 | 13.1925 | 44.26 | 141.825
-0.13 | 17.276 | 55.965 | 172.345
-0.12 | 22.65 | 71.71 | 208.6
-0.11 | 29.58 | 91.21 | 251.45
-0.1 | 38.645 | 114.44 | 293.9
-0.09 | 49.305 | 142.8 | 339.35
-0.08 | 62.645 | 173.25 | 386.95
-0.07 | 79.26 | 206.55 | 438.85
-0.06 | 98.47 | 250.05 | 494.2
-0.05 | 120.805 | 296.5 | 545.75
-0.04 | 145.215 | 341.65 | 592.65
-0.03 | 175.2 | 394.9 | 645.05
-0.02 | 208.3 | 440.05 | 698
-0.01 | 242.4 | 496.75 | 755.05
0 | 276.55 | 556.2 | 803.5
0.01 | 310.4 | 598.35 | 830.5
0.02 | 348.45 | 643.8 | 871.5
0.03 | 382.2 | 691.6 | 917
0.04 | 410.6 | 738.95 | 953
0.05 | 435.95 | 787.5 | 987.5
0.06 | 465.3 | 830.5 | 1029
0.07 | 487.75 | 865 | 1046
0.08 | 499.7 | 902.5 | 1064
0.09 | 507.05 | 917 | 1098
0.1 | 509.6 | 944 | 1115.5
0.11 | 522 | 991 | 1149.5
0.12 | 524.5 | 1014 | 1161
0.13 | 513.5 | 1035 | 1162.5
0.14 | 499.5 | 1048.5 | 1177
0.15 | 483.5 | 1060.5 | 1190.5
0.16 | 472 | 1083 | 1197.5
0.17 | 465 | 1100 | 1202.5
0.18 | 449 | 1102 | 1216
0.19 | 426 | 1116 | 1214
0.2 | 399.5 | 1138.5 | 1220.5
0.21 | 373 | 1142 | 1218
0.22 | 365 | 1142.5 | 1217
0.23 | 351 | 1133.5 | 1229.5
0.24 | 330.5 | 1143 | 1224
0.25 | 315 | 1156.5 | 1219.5
0.26 | 279 | 1143.5 | 1204
0.27 | 262.5 | 1137 | 1195.5
0.28 | 256 | 1124 | 1195.5
0.29 | 242.5 | 1130.5 | 1194.5
0.3 | 236.5 | 1132.5 | 1182.5
0.31 | 223.5 | 1115 | 1162
0.32 | 194.5 | 1105 | 1156.5
0.33 | 172.5 | 1087.5 | 1142.5
0.34 | 177.5 | 1076.5 | 1131
0.35 | 173.5 | 1065 | 1109.5
0.36 | 165 | 1057 | 1100
0.37 | 141.5 | 1031.5 | 1093
0.38 | 120.5 | 1007 | 1066.5
0.39 | 132.5 | 996 | 1051.5
0.4 | 128 | 975 | 1024
0.41 | 113 | 962.5 | 1010.5
0.42 | 97.5 | 930.5 | 1001
0.43 | 95.5 | 897 | 970
0.44 | 110 | 880 | 948.5
0.45 | 102.5 | 859 | 920
0.46 | 77 | 833 | 894.5
0.47 | 67 | 798 | 890
0.48 | 79.5 | 764.5 | 865
0.49 | 84.5 | 743 | 820
0.5 | 85 | 737 | 800