## IDS-VDS Characteristic (mA-mm)
VGS (V) | VDS = 0.100 V | VDS = 0.500 V | VDS = 0.900 V
-0.75 | 0.0006331 | 0.0026152 | 0.008697
-0.74 | 0.0006033 | 0.002534 | 0.00853
-0.73 | 0.0005813 | 0.0024668 | 0.008264
-0.72 | 0.0005582 | 0.0023807 | 0.008096
-0.71 | 0.0005344 | 0.0023191 | 0.007847
-0.7 | 0.0005129 | 0.0022568 | 0.007696
-0.69 | 0.00049306 | 0.0021756 | 0.007476
-0.68 | 0.00046982 | 0.0021174 | 0.007306
-0.67 | 0.00044878 | 0.0020536 | 0.007072
-0.66 | 0.00043289 | 0.002 | 0.006902
-0.65 | 0.00041379 | 0.0019089 | 0.006714
-0.64 | 0.00039321 | 0.0018354 | 0.006536
-0.63 | 0.00037849 | 0.0017852 | 0.00632
-0.62 | 0.00036269 | 0.0017156 | 0.006138
-0.61 | 0.00034637 | 0.0016643 | 0.005982
-0.6 | 0.00033235 | 0.0016091 | 0.00581
-0.59 | 0.00031954 | 0.0015563 | 0.005649
-0.58 | 0.00030376 | 0.0015098 | 0.005509
-0.57 | 0.00029029 | 0.0014508 | 0.005363
-0.56 | 0.00027642 | 0.0014041 | 0.00519
-0.55 | 0.00026268 | 0.001355 | 0.005029
-0.54 | 0.0002507 | 0.0013032 | 0.0048945
-0.53 | 0.0002391 | 0.0012629 | 0.0047964
-0.52 | 0.00022997 | 0.0012167 | 0.0046567
-0.51 | 0.00022041 | 0.0011823 | 0.0045566
-0.5 | 0.00021155 | 0.0011503 | 0.0044164
-0.49 | 0.00020224 | 0.0011112 | 0.0043201
-0.48 | 0.00019467 | 0.0010873 | 0.004225
-0.47 | 0.00019039 | 0.0010559 | 0.0041395
-0.46 | 0.00018526 | 0.0010403 | 0.0040496
-0.45 | 0.00018294 | 0.0010288 | 0.0040221
-0.44 | 0.00018526 | 0.0010253 | 0.0040283
-0.43 | 0.00019037 | 0.0010443 | 0.0040476
-0.42 | 0.00019877 | 0.0010679 | 0.0041758
-0.41 | 0.00021438 | 0.0011225 | 0.0043658
-0.4 | 0.00023999 | 0.0012155 | 0.0046813
-0.39 | 0.00027912 | 0.0013446 | 0.0051739
-0.38 | 0.00033344 | 0.0015489 | 0.005949
-0.37 | 0.00041349 | 0.0018251 | 0.006973
-0.36 | 0.00052355 | 0.0022257 | 0.008492
-0.35 | 0.0007194 | 0.0027873 | 0.010617
-0.34 | 0.0009485 | 0.0035799 | 0.013621
-0.33 | 0.0012622 | 0.0046763 | 0.017833
-0.32 | 0.0016904 | 0.006352 | 0.023748
-0.31 | 0.0022877 | 0.008475 | 0.031981
-0.3 | 0.0031119 | 0.01141 | 0.043461
-0.29 | 0.004237 | 0.015545 | 0.05956
-0.28 | 0.005865 | 0.021135 | 0.08133
-0.27 | 0.008034 | 0.028995 | 0.11129
-0.26 | 0.010934 | 0.0394 | 0.15225
-0.25 | 0.014923 | 0.053892 | 0.20757
-0.24 | 0.020365 | 0.07441 | 0.28367
-0.23 | 0.027785 | 0.10084 | 0.38415
-0.22 | 0.037848 | 0.13734 | 0.52279
-0.21 | 0.051178 | 0.1863 | 0.7073
-0.2 | 0.07191 | 0.25159 | 0.9552
-0.19 | 0.09757 | 0.34037 | 1.2825
-0.18 | 0.13221 | 0.45631 | 1.714
-0.17 | 0.17757 | 0.6157 | 2.2642
-0.16 | 0.23984 | 0.818 | 2.98
-0.15 | 0.32199 | 1.0943 | 3.8843
-0.14 | 0.43182 | 1.4516 | 5.0511
-0.13 | 0.5764 | 1.9098 | 6.534
-0.12 | 0.7682 | 2.5067 | 8.288
-0.11 | 1.021 | 3.246 | 10.416
-0.1 | 1.3438 | 4.2165 | 12.987
-0.09 | 1.7724 | 5.4353 | 16.063
-0.08 | 2.3101 | 6.91 | 19.492
-0.07 | 2.9987 | 8.706 | 23.497
-0.06 | 3.8434 | 10.898 | 27.951
-0.05 | 4.9267 | 13.544 | 33.063
-0.04 | 6.207 | 16.627 | 38.577
-0.03 | 7.776 | 20.167 | 44.619
-0.02 | 9.68 | 24.141 | 51.194
-0.01 | 11.856 | 28.806 | 58.33
0 | 14.454 | 34.012 | 66.1
0.01 | 17.356 | 39.654 | 74.17
0.02 | 20.592 | 45.766 | 82.47
0.03 | 24.173 | 52.419 | 91.32
0.04 | 28.114 | 59.53 | 100.64
0.05 | 32.317 | 67.06 | 110.34
0.06 | 36.827 | 75.02 | 120.31
0.07 | 41.608 | 83.5 | 130.73
0.08 | 46.472 | 92.24 | 141.1
0.09 | 51.489 | 101.2 | 151.96
0.1 | 56.59 | 110.66 | 163.05
0.11 | 61.69 | 120.3 | 174.19
0.12 | 66.84 | 130.28 | 185.83
0.13 | 72.03 | 140.63 | 197.33
0.14 | 77.08 | 150.78 | 209.02
0.15 | 82.14 | 161.4 | 220.89
0.16 | 87.05 | 172.21 | 233
0.17 | 91.76 | 183.2 | 244.83
0.18 | 96.29 | 194.2 | 257.06
0.19 | 100.45 | 205.26 | 269.27
0.2 | 104.65 | 216.59 | 281.39
0.21 | 108.74 | 227.99 | 293.91
0.22 | 112.6 | 239.39 | 305.89
0.23 | 116.18 | 250.71 | 318.16
0.24 | 119.67 | 262.23 | 330.5
0.25 | 122.7 | 273.83 | 342.73
0.26 | 125.67 | 285.33 | 354.88
0.27 | 128.65 | 296.81 | 366.85
0.28 | 131.29 | 308.06 | 378.99
0.29 | 134.06 | 319.46 | 390.94
0.3 | 136.17 | 330.97 | 402.97
0.31 | 138.36 | 342.18 | 414.69
0.32 | 140.47 | 353.34 | 426.38
0.33 | 142.62 | 364.3 | 438.01
0.34 | 144.5 | 375.29 | 449.46
0.35 | 146.03 | 386.1 | 460.8
0.36 | 147.57 | 396.7 | 471.74
0.37 | 149.38 | 407.22 | 482.96
0.38 | 150.99 | 417.66 | 493.84
0.39 | 152.05 | 427.73 | 504.51
0.4 | 153.34 | 437.62 | 515.05
0.41 | 154.48 | 447.34 | 525.31
0.42 | 155.65 | 456.85 | 535.55
0.43 | 157.09 | 466.19 | 545.45
0.44 | 157.71 | 475.24 | 555.17
0.45 | 158.6 | 483.95 | 564.6
0.46 | 159.64 | 492.59 | 573.9
0.47 | 160.55 | 500.78 | 582.8
0.48 | 161.54 | 508.79 | 591.5
0.49 | 162.04 | 516.43 | 600.3
0.5 | 162.73 | 523.81 | 608.6

## Tranconductance (mS-mm)
VGS (V) | VDS = 0.100 V | VDS = 0.500 V | VDS = 0.900 V
-0.75 | -0.00298 | -0.00812 | -0.0167
-0.74 | -0.00259 | -0.00742 | -0.02165
-0.73 | -0.002255 | -0.007665 | -0.0217
-0.72 | -0.002345 | -0.007385 | -0.02085
-0.71 | -0.002265 | -0.006195 | -0.02
-0.7 | -0.002067 | -0.007175 | -0.01855
-0.69 | -0.002154 | -0.00697 | -0.0195
-0.68 | -0.002214 | -0.0061 | -0.0202
-0.67 | -0.0018465 | -0.00587 | -0.0202
-0.66 | -0.0017495 | -0.007235 | -0.0179
-0.65 | -0.001984 | -0.00823 | -0.0183
-0.64 | -0.001765 | -0.006185 | -0.0197
-0.63 | -0.001526 | -0.00599 | -0.0199
-0.62 | -0.001606 | -0.006045 | -0.0169
-0.61 | -0.001517 | -0.005325 | -0.0164
-0.6 | -0.0013415 | -0.0054 | -0.01665
-0.59 | -0.0014295 | -0.004965 | -0.01505
-0.58 | -0.0014625 | -0.005275 | -0.0143
-0.57 | -0.001367 | -0.005285 | -0.01595
-0.56 | -0.0013805 | -0.00479 | -0.0167
-0.55 | -0.001286 | -0.005045 | -0.014775
-0.54 | -0.001179 | -0.004605 | -0.01163
-0.53 | -0.0010365 | -0.004325 | -0.01189
-0.52 | -0.0009345 | -0.00403 | -0.01199
-0.51 | -0.000921 | -0.00332 | -0.012015
-0.5 | -0.0009085 | -0.003555 | -0.011825
-0.49 | -0.000844 | -0.00315 | -0.00957
-0.48 | -0.0005925 | -0.002765 | -0.00903
-0.47 | -0.0004705 | -0.00235 | -0.00877
-0.46 | -0.0003725 | -0.001355 | -0.00587
-0.45 | 0 | -0.00075 | -0.001065
-0.44 | 0.0003715 | 0.000775 | 0.001275
-0.43 | 0.0006755 | 0.00213 | 0.007375
-0.42 | 0.0012005 | 0.00391 | 0.01591
-0.41 | 0.002061 | 0.00738 | 0.025275
-0.4 | 0.003237 | 0.011105 | 0.040405
-0.39 | 0.0046725 | 0.01667 | 0.063385
-0.38 | 0.0067185 | 0.024025 | 0.089955
-0.37 | 0.0095055 | 0.03384 | 0.12715
-0.36 | 0.0152955 | 0.04811 | 0.1822
-0.35 | 0.0212475 | 0.06771 | 0.25645
-0.34 | 0.02714 | 0.09445 | 0.3608
-0.33 | 0.037095 | 0.138605 | 0.50635
-0.32 | 0.051275 | 0.189935 | 0.7074
-0.31 | 0.071075 | 0.2529 | 0.98565
-0.3 | 0.097465 | 0.3535 | 1.37895
-0.29 | 0.137655 | 0.48625 | 1.89345
-0.28 | 0.18985 | 0.6725 | 2.5865
-0.27 | 0.25345 | 0.91325 | 3.546
-0.26 | 0.34445 | 1.24485 | 4.814
-0.25 | 0.47155 | 1.7505 | 6.571
-0.24 | 0.6431 | 2.3474 | 8.829
-0.23 | 0.87415 | 3.1465 | 11.956
-0.22 | 1.16965 | 4.273 | 16.1575
-0.21 | 1.7031 | 5.7125 | 21.6205
-0.2 | 2.3196 | 7.7035 | 28.76
-0.19 | 3.015 | 10.236 | 37.94
-0.18 | 4 | 13.7665 | 49.085
-0.17 | 5.3815 | 18.0845 | 63.3
-0.16 | 7.221 | 23.93 | 81.005
-0.15 | 9.599 | 31.68 | 103.555
-0.14 | 12.7205 | 40.775 | 132.485
-0.13 | 16.819 | 52.755 | 161.845
-0.12 | 22.23 | 66.81 | 194.1
-0.11 | 28.78 | 85.49 | 234.95
-0.1 | 37.57 | 109.465 | 282.35
-0.09 | 48.315 | 134.675 | 325.25
-0.08 | 61.315 | 163.535 | 371.7
-0.07 | 76.665 | 199.4 | 422.95
-0.06 | 96.4 | 241.9 | 478.3
-0.05 | 118.18 | 286.45 | 531.3
-0.04 | 142.465 | 331.15 | 577.8
-0.03 | 173.65 | 375.7 | 630.85
-0.02 | 204 | 431.95 | 685.55
-0.01 | 238.7 | 493.55 | 745.3
0 | 275 | 542.4 | 792
0.01 | 306.9 | 587.7 | 818.5
0.02 | 340.85 | 638.25 | 857.5
0.03 | 376.1 | 688.2 | 908.5
0.04 | 407.2 | 732.05 | 951
0.05 | 435.65 | 774.5 | 983.5
0.06 | 464.55 | 822 | 1019.5
0.07 | 482.25 | 861 | 1039.5
0.08 | 494.05 | 885 | 1061.5
0.09 | 505.9 | 921 | 1097.5
0.1 | 510.05 | 955 | 1111.5
0.11 | 512.5 | 981 | 1139
0.12 | 517 | 1016.5 | 1157
0.13 | 512 | 1025 | 1159.5
0.14 | 505.5 | 1038.5 | 1178
0.15 | 498.5 | 1071.5 | 1199
0.16 | 481 | 1090 | 1197
0.17 | 462 | 1099.5 | 1203
0.18 | 434.5 | 1103 | 1222
0.19 | 418 | 1119.5 | 1216.5
0.2 | 414.5 | 1136.5 | 1232
0.21 | 397.5 | 1140 | 1225
0.22 | 372 | 1136 | 1212.5
0.23 | 353.5 | 1142 | 1230.5
0.24 | 326 | 1156 | 1228.5
0.25 | 300 | 1155 | 1219
0.26 | 297.5 | 1149 | 1206
0.27 | 281 | 1136.5 | 1205.5
0.28 | 270.5 | 1132.5 | 1204.5
0.29 | 244 | 1145.5 | 1199
0.3 | 215 | 1136 | 1187.5
0.31 | 215 | 1118.5 | 1170.5
0.32 | 213 | 1106 | 1166
0.33 | 201.5 | 1097.5 | 1154
0.34 | 170.5 | 1090 | 1139.5
0.35 | 153.5 | 1070.5 | 1114
0.36 | 167.5 | 1056 | 1108
0.37 | 171 | 1048 | 1105
0.38 | 133.5 | 1025.5 | 1077.5
0.39 | 117.5 | 998 | 1060.5
0.4 | 121.5 | 980.5 | 1040
0.41 | 115.5 | 961.5 | 1025
0.42 | 130.5 | 942.5 | 1007
0.43 | 103 | 919.5 | 981
0.44 | 75.5 | 888 | 957.5
0.45 | 96.5 | 867.5 | 936.5
0.46 | 97.5 | 841.5 | 910
0.47 | 95 | 810 | 880
0.48 | 74.5 | 782.5 | 875
0.49 | 59.5 | 751 | 855
0.5 | 69 | 738 | 830