## IDS-VDS Characteristic (mA-mm)
VGS (V) | VDS = 0.100 V | VDS = 0.500 V | VDS = 0.900 V
-0.75 | 0.000687 | 0.0030388 | 0.010243
-0.74 | 0.0006604 | 0.0029292 | 0.010021
-0.73 | 0.0006291 | 0.0028268 | 0.009645
-0.72 | 0.0006033 | 0.0027531 | 0.009407
-0.71 | 0.0005783 | 0.002646 | 0.00917
-0.7 | 0.0005519 | 0.0025714 | 0.008953
-0.69 | 0.0005327 | 0.0024864 | 0.008703
-0.68 | 0.0005081 | 0.0024012 | 0.008485
-0.67 | 0.00048849 | 0.002313 | 0.008238
-0.66 | 0.00047142 | 0.0022531 | 0.008029
-0.65 | 0.00045039 | 0.002182 | 0.007836
-0.64 | 0.00042699 | 0.0021067 | 0.007582
-0.63 | 0.00040966 | 0.0020252 | 0.007376
-0.62 | 0.00038827 | 0.0019655 | 0.007141
-0.61 | 0.00037462 | 0.0019139 | 0.006945
-0.6 | 0.00035783 | 0.0018395 | 0.006714
-0.59 | 0.00034231 | 0.0017653 | 0.006562
-0.58 | 0.00032598 | 0.0017009 | 0.00637
-0.57 | 0.000311 | 0.0016325 | 0.00617
-0.56 | 0.00029632 | 0.0015813 | 0.006012
-0.55 | 0.00028168 | 0.0015333 | 0.005822
-0.54 | 0.00026729 | 0.0014785 | 0.005661
-0.53 | 0.00025413 | 0.0014279 | 0.005457
-0.52 | 0.00024343 | 0.0013756 | 0.005305
-0.51 | 0.00023321 | 0.0013267 | 0.005189
-0.5 | 0.00022194 | 0.0012831 | 0.00508
-0.49 | 0.00021347 | 0.0012427 | 0.0049123
-0.48 | 0.00020465 | 0.0012056 | 0.0047911
-0.47 | 0.00019812 | 0.0011738 | 0.0046785
-0.46 | 0.00019325 | 0.0011472 | 0.0045821
-0.45 | 0.00018894 | 0.0011298 | 0.0045462
-0.44 | 0.00018784 | 0.0011174 | 0.004484
-0.43 | 0.00018978 | 0.0011137 | 0.0044911
-0.42 | 0.00019734 | 0.0011238 | 0.0045504
-0.41 | 0.00020983 | 0.001166 | 0.0046712
-0.4 | 0.00023039 | 0.0012292 | 0.0049146
-0.39 | 0.00026347 | 0.0013352 | 0.0052837
-0.38 | 0.00031104 | 0.0014905 | 0.005943
-0.37 | 0.00037828 | 0.0017271 | 0.006744
-0.36 | 0.00047622 | 0.002062 | 0.007949
-0.35 | 0.0006461 | 0.0025328 | 0.009712
-0.34 | 0.000847 | 0.0032115 | 0.012222
-0.33 | 0.0011259 | 0.0041369 | 0.015707
-0.32 | 0.0015066 | 0.0054565 | 0.020723
-0.31 | 0.0020348 | 0.007438 | 0.027728
-0.3 | 0.0027668 | 0.009988 | 0.037596
-0.29 | 0.0037654 | 0.013496 | 0.050974
-0.28 | 0.005148 | 0.018324 | 0.07035
-0.27 | 0.007361 | 0.025064 | 0.09617
-0.26 | 0.010011 | 0.034197 | 0.13069
-0.25 | 0.013655 | 0.046883 | 0.17967
-0.24 | 0.018617 | 0.06519 | 0.2452
-0.23 | 0.025434 | 0.08875 | 0.33575
-0.22 | 0.034642 | 0.11997 | 0.45792
-0.21 | 0.046983 | 0.1625 | 0.6183
-0.2 | 0.06579 | 0.22059 | 0.8351
-0.19 | 0.08919 | 0.29904 | 1.1246
-0.18 | 0.12124 | 0.40317 | 1.5156
-0.17 | 0.16276 | 0.54342 | 2.0118
-0.16 | 0.22019 | 0.7301 | 2.664
-0.15 | 0.29623 | 0.9679 | 3.4794
-0.14 | 0.3977 | 1.2886 | 4.5591
-0.13 | 0.53243 | 1.7094 | 5.892
-0.12 | 0.7103 | 2.2438 | 7.549
-0.11 | 0.9449 | 2.9437 | 9.517
-0.1 | 1.2474 | 3.8172 | 11.933
-0.09 | 1.6522 | 4.9246 | 14.82
-0.08 | 2.1659 | 6.307 | 18.114
-0.07 | 2.8111 | 7.988 | 21.809
-0.06 | 3.6337 | 10.032 | 26.21
-0.05 | 4.6433 | 12.526 | 31.052
-0.04 | 5.865 | 15.428 | 36.453
-0.03 | 7.373 | 18.835 | 42.365
-0.02 | 9.177 | 22.762 | 48.651
-0.01 | 11.304 | 27.102 | 55.666
0 | 13.81 | 32.211 | 63.19
0.01 | 16.626 | 37.658 | 71.01
0.02 | 19.759 | 43.636 | 79.28
0.03 | 23.353 | 50.196 | 88.18
0.04 | 27.209 | 57.17 | 97.17
0.05 | 31.402 | 64.59 | 106.74
0.06 | 35.831 | 72.38 | 116.67
0.07 | 40.527 | 80.79 | 126.93
0.08 | 45.35 | 89.47 | 137.43
0.09 | 50.397 | 98.5 | 148.13
0.1 | 55.497 | 107.83 | 159.05
0.11 | 60.49 | 117.35 | 170.29
0.12 | 65.7 | 127.29 | 181.77
0.13 | 70.97 | 137.39 | 193.26
0.14 | 76.03 | 147.83 | 205
0.15 | 81.05 | 158.35 | 216.83
0.16 | 85.82 | 169.08 | 228.81
0.17 | 90.54 | 179.94 | 240.91
0.18 | 95.08 | 191 | 252.75
0.19 | 99.53 | 202.06 | 265.01
0.2 | 103.84 | 213.26 | 277.18
0.21 | 107.87 | 224.84 | 289.54
0.22 | 111.52 | 236.18 | 301.85
0.23 | 115.05 | 247.6 | 313.99
0.24 | 118.43 | 259.11 | 326.35
0.25 | 121.88 | 270.53 | 338.6
0.26 | 124.91 | 282.14 | 350.78
0.27 | 127.81 | 293.6 | 362.81
0.28 | 130.57 | 305.03 | 374.86
0.29 | 132.93 | 316.41 | 386.9
0.3 | 135.28 | 327.73 | 398.93
0.31 | 137.66 | 339.08 | 410.81
0.32 | 139.87 | 350.24 | 422.33
0.33 | 141.84 | 361.43 | 434.13
0.34 | 143.67 | 372.21 | 445.68
0.35 | 145.27 | 383.07 | 456.93
0.36 | 147.07 | 393.75 | 468.24
0.37 | 148.73 | 404.39 | 479.27
0.38 | 150.05 | 414.81 | 490.25
0.39 | 151.42 | 424.8 | 500.88
0.4 | 152.45 | 434.75 | 511.39
0.41 | 153.92 | 444.59 | 521.71
0.42 | 155.21 | 454.21 | 532.04
0.43 | 156.27 | 463.61 | 541.99
0.44 | 156.98 | 472.57 | 551.73
0.45 | 157.99 | 481.4 | 561.34
0.46 | 159.15 | 490.05 | 570.7
0.47 | 160.17 | 498.44 | 579.8
0.48 | 160.87 | 506.4 | 588.2
0.49 | 161.42 | 514.05 | 597.2
0.5 | 162.47 | 521.53 | 605.6

## Tranconductance (mS-mm)
VGS (V) | VDS = 0.100 V | VDS = 0.500 V | VDS = 0.900 V
-0.75 | -0.00266 | -0.01096 | -0.0222
-0.74 | -0.002895 | -0.0106 | -0.0299
-0.73 | -0.002855 | -0.008805 | -0.0307
-0.72 | -0.00254 | -0.00904 | -0.02375
-0.71 | -0.00257 | -0.009085 | -0.0227
-0.7 | -0.00228 | -0.00798 | -0.02335
-0.69 | -0.00219 | -0.00851 | -0.0234
-0.68 | -0.0022105 | -0.00867 | -0.02325
-0.67 | -0.001834 | -0.007405 | -0.0228
-0.66 | -0.001905 | -0.00655 | -0.0201
-0.65 | -0.0022215 | -0.00732 | -0.02235
-0.64 | -0.0020365 | -0.00784 | -0.023
-0.63 | -0.001936 | -0.00706 | -0.02205
-0.62 | -0.001752 | -0.005565 | -0.02155
-0.61 | -0.001522 | -0.0063 | -0.02135
-0.6 | -0.0016155 | -0.00743 | -0.01915
-0.59 | -0.0015925 | -0.00693 | -0.0172
-0.58 | -0.0015655 | -0.00664 | -0.0196
-0.57 | -0.001483 | -0.00598 | -0.0179
-0.56 | -0.001466 | -0.00496 | -0.0174
-0.55 | -0.0014515 | -0.00514 | -0.01755
-0.54 | -0.0013775 | -0.00527 | -0.01825
-0.53 | -0.001193 | -0.005145 | -0.0178
-0.52 | -0.001046 | -0.00506 | -0.0134
-0.51 | -0.0010745 | -0.004625 | -0.01125
-0.5 | -0.000987 | -0.0042 | -0.013835
-0.49 | -0.0008645 | -0.003875 | -0.014445
-0.48 | -0.0007675 | -0.003445 | -0.01169
-0.47 | -0.00057 | -0.00292 | -0.01045
-0.46 | -0.000459 | -0.0022 | -0.006615
-0.45 | -0.0002705 | -0.00149 | -0.004905
-0.44 | 4.2e-05 | -0.000805 | -0.002755
-0.43 | 0.000475 | 0.00032 | 0.00332
-0.42 | 0.0010025 | 0.002615 | 0.009005
-0.41 | 0.0016525 | 0.00527 | 0.01821
-0.4 | 0.002682 | 0.00846 | 0.030625
-0.39 | 0.0040325 | 0.013065 | 0.05142
-0.38 | 0.0057405 | 0.019595 | 0.073015
-0.37 | 0.008259 | 0.028575 | 0.1003
-0.36 | 0.013391 | 0.040285 | 0.1484
-0.35 | 0.018539 | 0.057475 | 0.21365
-0.34 | 0.02399 | 0.080205 | 0.29975
-0.33 | 0.03298 | 0.11225 | 0.42505
-0.32 | 0.045445 | 0.165055 | 0.60105
-0.31 | 0.06301 | 0.226575 | 0.84365
-0.3 | 0.08653 | 0.3029 | 1.1623
-0.29 | 0.11906 | 0.4168 | 1.6377
-0.28 | 0.17978 | 0.5784 | 2.2598
-0.27 | 0.24315 | 0.79365 | 3.017
-0.26 | 0.3147 | 1.09095 | 4.175
-0.25 | 0.4303 | 1.54965 | 5.7255
-0.24 | 0.58895 | 2.09335 | 7.804
-0.23 | 0.80125 | 2.739 | 10.636
-0.22 | 1.07745 | 3.6875 | 14.1275
-0.21 | 1.5574 | 5.031 | 18.859
-0.2 | 2.11035 | 6.827 | 25.315
-0.19 | 2.7725 | 9.129 | 34.025
-0.18 | 3.6785 | 12.219 | 44.36
-0.17 | 4.9475 | 16.3465 | 57.42
-0.16 | 6.6735 | 21.224 | 73.38
-0.15 | 8.8755 | 27.925 | 94.755
-0.14 | 11.81 | 37.075 | 120.63
-0.13 | 15.63 | 47.76 | 149.495
-0.12 | 20.6235 | 61.715 | 181.25
-0.11 | 26.855 | 78.67 | 219.2
-0.1 | 35.365 | 99.045 | 265.15
-0.09 | 45.925 | 124.49 | 309.05
-0.08 | 57.945 | 153.17 | 349.45
-0.07 | 73.39 | 186.25 | 404.8
-0.06 | 91.61 | 226.9 | 462.15
-0.05 | 111.565 | 269.8 | 512.15
-0.04 | 136.485 | 315.45 | 565.65
-0.03 | 165.6 | 366.7 | 609.9
-0.02 | 196.55 | 413.35 | 665.05
-0.01 | 231.65 | 472.45 | 726.95
0 | 266.1 | 527.8 | 767.2
0.01 | 297.45 | 571.25 | 804.5
0.02 | 336.35 | 626.9 | 858.5
0.03 | 372.5 | 676.7 | 894.5
0.04 | 402.45 | 719.7 | 928
0.05 | 431.1 | 760.5 | 975
0.06 | 456.25 | 810 | 1009.5
0.07 | 475.95 | 854.5 | 1038
0.08 | 493.5 | 885.5 | 1060
0.09 | 507.35 | 918 | 1081
0.1 | 504.65 | 942.5 | 1108
0.11 | 510.15 | 973 | 1136
0.12 | 524 | 1002 | 1148.5
0.13 | 516.5 | 1027 | 1161.5
0.14 | 504 | 1048 | 1178.5
0.15 | 489.5 | 1062.5 | 1190.5
0.16 | 474.5 | 1079.5 | 1204
0.17 | 463 | 1096 | 1197
0.18 | 449.5 | 1106 | 1205
0.19 | 438 | 1113 | 1221.5
0.2 | 417 | 1139 | 1226.5
0.21 | 384 | 1146 | 1233.5
0.22 | 359 | 1138 | 1222.5
0.23 | 345.5 | 1146.5 | 1225
0.24 | 341.5 | 1146.5 | 1230.5
0.25 | 324 | 1151.5 | 1221.5
0.26 | 296.5 | 1153.5 | 1210.5
0.27 | 283 | 1144.5 | 1204
0.28 | 256 | 1140.5 | 1204.5
0.29 | 235.5 | 1135 | 1203.5
0.3 | 236.5 | 1133.5 | 1195.5
0.31 | 229.5 | 1125.5 | 1170
0.32 | 209 | 1117.5 | 1166
0.33 | 190 | 1098.5 | 1167.5
0.34 | 171.5 | 1082 | 1140
0.35 | 170 | 1077 | 1128
0.36 | 173 | 1066 | 1117
0.37 | 149 | 1053 | 1100.5
0.38 | 134.5 | 1020.5 | 1080.5
0.39 | 120 | 997 | 1057
0.4 | 125 | 989.5 | 1041.5
0.41 | 138 | 973 | 1032.5
0.42 | 117.5 | 951 | 1014
0.43 | 88.5 | 918 | 984.5
0.44 | 86 | 889.5 | 967.5
0.45 | 108.5 | 874 | 948.5
0.46 | 109 | 852 | 923
0.47 | 86 | 817.5 | 875
0.48 | 62.5 | 780.5 | 870
0.49 | 80 | 756.5 | 870
0.5 | 105 | 748 | 840