## IDS-VDS Characteristic (mA-mm)
VGS (V) | VDS = 0.100 V | VDS = 0.500 V | VDS = 0.900 V
-0.75 | 0.0006786 | 0.0029817 | 0.010224
-0.74 | 0.0006512 | 0.0029005 | 0.009974
-0.73 | 0.0006223 | 0.0028095 | 0.009722
-0.72 | 0.0005974 | 0.0027394 | 0.009503
-0.71 | 0.0005674 | 0.0026259 | 0.00914
-0.7 | 0.0005454 | 0.0025529 | 0.008982
-0.69 | 0.0005244 | 0.0024719 | 0.008772
-0.68 | 0.000503 | 0.0023739 | 0.008471
-0.67 | 0.00047783 | 0.0022907 | 0.008243
-0.66 | 0.00045899 | 0.0022033 | 0.008001
-0.65 | 0.00043862 | 0.0021623 | 0.007792
-0.64 | 0.00041984 | 0.002067 | 0.007588
-0.63 | 0.00039799 | 0.0019905 | 0.007338
-0.62 | 0.00038198 | 0.0019288 | 0.007114
-0.61 | 0.00036193 | 0.0018623 | 0.006949
-0.6 | 0.00034587 | 0.0017937 | 0.006726
-0.59 | 0.00033179 | 0.0017251 | 0.006523
-0.58 | 0.00031658 | 0.0016535 | 0.006359
-0.57 | 0.00029935 | 0.0016087 | 0.006138
-0.56 | 0.00028798 | 0.0015483 | 0.005969
-0.55 | 0.00027414 | 0.0014896 | 0.005795
-0.54 | 0.00025975 | 0.0014474 | 0.005612
-0.53 | 0.00024768 | 0.0013931 | 0.005465
-0.52 | 0.00023572 | 0.0013364 | 0.005281
-0.51 | 0.00022438 | 0.0013024 | 0.005134
-0.5 | 0.00021629 | 0.0012521 | 0.005009
-0.49 | 0.00020645 | 0.0012107 | 0.0048764
-0.48 | 0.00019863 | 0.0011757 | 0.0047257
-0.47 | 0.00019131 | 0.001135 | 0.0046531
-0.46 | 0.00018671 | 0.0011098 | 0.0045496
-0.45 | 0.0001817 | 0.0010968 | 0.004484
-0.44 | 0.0001812 | 0.0010804 | 0.0044282
-0.43 | 0.00018285 | 0.0010813 | 0.0044557
-0.42 | 0.00018947 | 0.0010939 | 0.0044855
-0.41 | 0.00020207 | 0.0011268 | 0.0045944
-0.4 | 0.00022254 | 0.0011871 | 0.0048193
-0.39 | 0.00025421 | 0.0012928 | 0.0051699
-0.38 | 0.00029973 | 0.0014397 | 0.005746
-0.37 | 0.00036592 | 0.0016651 | 0.006512
-0.36 | 0.00046103 | 0.0019929 | 0.00769
-0.35 | 0.0006019 | 0.0024468 | 0.009317
-0.34 | 0.0007933 | 0.0030947 | 0.011761
-0.33 | 0.0010529 | 0.0039883 | 0.015083
-0.32 | 0.0014141 | 0.0052489 | 0.01989
-0.31 | 0.0019128 | 0.00717 | 0.026587
-0.3 | 0.002613 | 0.009654 | 0.035996
-0.29 | 0.0035675 | 0.013033 | 0.048974
-0.28 | 0.0048734 | 0.017716 | 0.06696
-0.27 | 0.007101 | 0.024235 | 0.09241
-0.26 | 0.009682 | 0.033128 | 0.12558
-0.25 | 0.013226 | 0.045317 | 0.17192
-0.24 | 0.017973 | 0.06305 | 0.23569
-0.23 | 0.024687 | 0.08602 | 0.32196
-0.22 | 0.033627 | 0.11644 | 0.43952
-0.21 | 0.045882 | 0.15845 | 0.5977
-0.2 | 0.06413 | 0.21494 | 0.8071
-0.19 | 0.08703 | 0.29104 | 1.0858
-0.18 | 0.11839 | 0.39439 | 1.457
-0.17 | 0.16033 | 0.53007 | 1.9519
-0.16 | 0.21529 | 0.7142 | 2.5808
-0.15 | 0.2905 | 0.9481 | 3.4016
-0.14 | 0.39115 | 1.2683 | 4.462
-0.13 | 0.52343 | 1.6761 | 5.764
-0.12 | 0.6993 | 2.2133 | 7.375
-0.11 | 0.93 | 2.8968 | 9.376
-0.1 | 1.2381 | 3.7625 | 11.7
-0.09 | 1.6343 | 4.8837 | 14.595
-0.08 | 2.139 | 6.231 | 17.851
-0.07 | 2.7848 | 7.948 | 21.684
-0.06 | 3.5992 | 9.951 | 25.925
-0.05 | 4.6166 | 12.46 | 30.803
-0.04 | 5.826 | 15.358 | 36.164
-0.03 | 7.341 | 18.757 | 42.06
-0.02 | 9.146 | 22.672 | 48.474
-0.01 | 11.282 | 27.05 | 55.309
0 | 13.769 | 32.18 | 62.87
0.01 | 16.637 | 37.647 | 70.77
0.02 | 19.785 | 43.66 | 79.06
0.03 | 23.374 | 50.197 | 87.89
0.04 | 27.208 | 57.08 | 97.05
0.05 | 31.386 | 64.64 | 106.51
0.06 | 35.847 | 72.45 | 116.41
0.07 | 40.573 | 80.87 | 126.73
0.08 | 45.462 | 89.53 | 137.11
0.09 | 50.476 | 98.56 | 147.97
0.1 | 55.606 | 107.93 | 158.78
0.11 | 60.59 | 117.35 | 170.12
0.12 | 65.9 | 127.45 | 181.52
0.13 | 71.05 | 137.61 | 193.12
0.14 | 76.12 | 147.93 | 204.76
0.15 | 81.09 | 158.51 | 216.59
0.16 | 86.01 | 169.22 | 228.7
0.17 | 90.8 | 180.18 | 240.71
0.18 | 95.35 | 191.2 | 252.77
0.19 | 99.68 | 202.3 | 264.78
0.2 | 103.79 | 213.5 | 277.1
0.21 | 107.88 | 225 | 289.56
0.22 | 111.64 | 236.47 | 301.76
0.23 | 115.33 | 247.82 | 314.19
0.24 | 118.76 | 259.3 | 326.19
0.25 | 122.03 | 270.8 | 338.54
0.26 | 124.98 | 282.29 | 350.71
0.27 | 127.84 | 293.85 | 362.88
0.28 | 130.49 | 305.29 | 374.97
0.29 | 133.2 | 316.76 | 386.98
0.3 | 135.77 | 328.1 | 398.99
0.31 | 137.91 | 339.39 | 410.9
0.32 | 139.84 | 350.58 | 422.54
0.33 | 141.82 | 361.72 | 434.16
0.34 | 143.66 | 372.65 | 445.74
0.35 | 145.74 | 383.42 | 457.08
0.36 | 147.14 | 394.11 | 468.33
0.37 | 148.58 | 404.79 | 479.63
0.38 | 150.05 | 415.17 | 490.33
0.39 | 151.64 | 425.25 | 501.12
0.4 | 152.94 | 435.19 | 511.69
0.41 | 153.93 | 444.99 | 522.03
0.42 | 155.1 | 454.73 | 532.37
0.43 | 156.26 | 464.1 | 542.34
0.44 | 157.55 | 473 | 552.17
0.45 | 158.35 | 481.88 | 561.72
0.46 | 159.09 | 490.53 | 570.8
0.47 | 159.95 | 498.83 | 580
0.48 | 160.83 | 506.86 | 588.7
0.49 | 161.92 | 514.55 | 597.6
0.5 | 162.3 | 522.02 | 605.9

## Tranconductance (mS-mm)
VGS (V) | VDS = 0.100 V | VDS = 0.500 V | VDS = 0.900 V
-0.75 | -0.00274 | -0.00812 | -0.025
-0.74 | -0.002815 | -0.00861 | -0.0251
-0.73 | -0.00269 | -0.008055 | -0.02355
-0.72 | -0.002745 | -0.00918 | -0.0291
-0.71 | -0.0026 | -0.009325 | -0.02605
-0.7 | -0.00215 | -0.0077 | -0.0184
-0.69 | -0.00212 | -0.00895 | -0.02555
-0.68 | -0.0023285 | -0.00906 | -0.02645
-0.67 | -0.0022005 | -0.00853 | -0.0235
-0.66 | -0.0019605 | -0.00642 | -0.02255
-0.65 | -0.0019575 | -0.006815 | -0.02065
-0.64 | -0.0020315 | -0.00859 | -0.0227
-0.63 | -0.001893 | -0.00691 | -0.0237
-0.62 | -0.001803 | -0.00641 | -0.01945
-0.61 | -0.0018055 | -0.006755 | -0.0194
-0.6 | -0.001507 | -0.00686 | -0.0213
-0.59 | -0.0014645 | -0.00701 | -0.01835
-0.58 | -0.001622 | -0.00582 | -0.01925
-0.57 | -0.00143 | -0.00526 | -0.0195
-0.56 | -0.0012605 | -0.005955 | -0.01715
-0.55 | -0.0014115 | -0.005045 | -0.01785
-0.54 | -0.001323 | -0.004825 | -0.0165
-0.53 | -0.0012015 | -0.00555 | -0.01655
-0.52 | -0.001165 | -0.004535 | -0.01655
-0.51 | -0.0009715 | -0.004215 | -0.0136
-0.5 | -0.0008965 | -0.004585 | -0.01288
-0.49 | -0.000883 | -0.00382 | -0.014165
-0.48 | -0.000757 | -0.003785 | -0.011165
-0.47 | -0.000596 | -0.003295 | -0.008805
-0.46 | -0.0004805 | -0.00191 | -0.008455
-0.45 | -0.0002755 | -0.00147 | -0.00607
-0.44 | 5.75e-05 | -0.000775 | -0.001415
-0.43 | 0.0004135 | 0.000675 | 0.002865
-0.42 | 0.000961 | 0.002275 | 0.006935
-0.41 | 0.0016535 | 0.00466 | 0.01669
-0.4 | 0.002607 | 0.0083 | 0.028775
-0.39 | 0.0038595 | 0.01263 | 0.046335
-0.38 | 0.0055855 | 0.018615 | 0.067105
-0.37 | 0.008065 | 0.02766 | 0.0972
-0.36 | 0.011799 | 0.039085 | 0.14025
-0.35 | 0.0166135 | 0.05509 | 0.20355
-0.34 | 0.02255 | 0.077075 | 0.2883
-0.33 | 0.03104 | 0.10771 | 0.40645
-0.32 | 0.042995 | 0.159085 | 0.5752
-0.31 | 0.059945 | 0.220255 | 0.8053
-0.3 | 0.082735 | 0.29315 | 1.11935
-0.29 | 0.11302 | 0.4031 | 1.5482
-0.28 | 0.176675 | 0.5601 | 2.1718
-0.27 | 0.24043 | 0.7706 | 2.931
-0.26 | 0.30625 | 1.0541 | 3.9755
-0.25 | 0.41455 | 1.4961 | 5.5055
-0.24 | 0.57305 | 2.03515 | 7.502
-0.23 | 0.7827 | 2.6695 | 10.1915
-0.22 | 1.05975 | 3.6215 | 13.787
-0.21 | 1.52515 | 4.925 | 18.379
-0.2 | 2.0574 | 6.6295 | 24.405
-0.19 | 2.713 | 8.9725 | 32.495
-0.18 | 3.665 | 11.9515 | 43.305
-0.17 | 4.845 | 15.9905 | 56.19
-0.16 | 6.5085 | 20.9015 | 72.485
-0.15 | 8.793 | 27.705 | 94.06
-0.14 | 11.6465 | 36.4 | 118.12
-0.13 | 15.4075 | 47.25 | 145.65
-0.12 | 20.3285 | 61.035 | 180.6
-0.11 | 26.94 | 77.46 | 216.25
-0.1 | 35.215 | 99.345 | 260.95
-0.09 | 45.045 | 123.425 | 307.55
-0.08 | 57.525 | 153.215 | 354.45
-0.07 | 73.01 | 186 | 403.7
-0.06 | 91.59 | 225.6 | 455.95
-0.05 | 111.34 | 270.35 | 511.95
-0.04 | 136.22 | 314.85 | 562.85
-0.03 | 166 | 365.7 | 615.5
-0.02 | 197.05 | 414.65 | 662.45
-0.01 | 231.15 | 475.4 | 719.8
0 | 267.75 | 529.85 | 773.05
0.01 | 300.8 | 574 | 809.5
0.02 | 336.85 | 627.5 | 856
0.03 | 371.15 | 671 | 899.5
0.04 | 400.6 | 722.15 | 931
0.05 | 431.95 | 768.5 | 968
0.06 | 459.35 | 811.5 | 1011
0.07 | 480.75 | 854 | 1035
0.08 | 495.15 | 884.5 | 1062
0.09 | 507.2 | 920 | 1083.5
0.1 | 505.7 | 939.5 | 1107.5
0.11 | 514.7 | 976 | 1137
0.12 | 523 | 1013 | 1150
0.13 | 511 | 1024 | 1162
0.14 | 502 | 1045 | 1173.5
0.15 | 494.5 | 1064.5 | 1197
0.16 | 485.5 | 1083.5 | 1206
0.17 | 467 | 1099 | 1203.5
0.18 | 444 | 1106 | 1203.5
0.19 | 422 | 1115 | 1216.5
0.2 | 410 | 1135 | 1239
0.21 | 392.5 | 1148.5 | 1233
0.22 | 372.5 | 1141 | 1231.5
0.23 | 356 | 1141.5 | 1221.5
0.24 | 335 | 1149 | 1217.5
0.25 | 311 | 1149.5 | 1226
0.26 | 290.5 | 1152.5 | 1217
0.27 | 275.5 | 1150 | 1213
0.28 | 268 | 1145.5 | 1205
0.29 | 264 | 1140.5 | 1201
0.3 | 235.5 | 1131.5 | 1196
0.31 | 203.5 | 1124 | 1177.5
0.32 | 195.5 | 1116.5 | 1163
0.33 | 191 | 1103.5 | 1160
0.34 | 196 | 1085 | 1146
0.35 | 174 | 1073 | 1129.5
0.36 | 142 | 1068.5 | 1127.5
0.37 | 145.5 | 1053 | 1100
0.38 | 153 | 1023 | 1074.5
0.39 | 144.5 | 1001 | 1068
0.4 | 114.5 | 987 | 1045.5
0.41 | 108 | 977 | 1034
0.42 | 116.5 | 955.5 | 1015.5
0.43 | 122.5 | 913.5 | 990
0.44 | 104.5 | 889 | 969
0.45 | 77 | 876.5 | 931.5
0.46 | 80 | 847.5 | 914
0.47 | 87 | 816.5 | 895
0.48 | 98.5 | 786 | 880
0.49 | 73.5 | 758 | 860
0.5 | 38 | 747 | 830