## IDS-VDS Characteristic (mA-mm)
VGS (V) | VDS = 0.100 V | VDS = 0.500 V | VDS = 0.900 V
-0.75 | 0.0006282 | 0.002621 | 0.008814
-0.74 | 0.0006024 | 0.0025406 | 0.0086
-0.73 | 0.0005738 | 0.0024645 | 0.008376
-0.72 | 0.0005475 | 0.0023973 | 0.008175
-0.71 | 0.0005287 | 0.0023209 | 0.007938
-0.7 | 0.0005064 | 0.0022663 | 0.007755
-0.69 | 0.00048406 | 0.0021793 | 0.007531
-0.68 | 0.00046786 | 0.0021123 | 0.00734
-0.67 | 0.00044545 | 0.0020492 | 0.007138
-0.66 | 0.00042971 | 0.0019783 | 0.006965
-0.65 | 0.00041167 | 0.0019163 | 0.006733
-0.64 | 0.0003929 | 0.0018499 | 0.006594
-0.63 | 0.00037666 | 0.0017991 | 0.006385
-0.62 | 0.00035807 | 0.0017364 | 0.00621
-0.61 | 0.00034254 | 0.0016781 | 0.005995
-0.6 | 0.00032471 | 0.0016208 | 0.005866
-0.59 | 0.00031083 | 0.0015753 | 0.005686
-0.58 | 0.00029764 | 0.0015112 | 0.005546
-0.57 | 0.0002838 | 0.0014714 | 0.005393
-0.56 | 0.00026974 | 0.0014186 | 0.005241
-0.55 | 0.00025909 | 0.0013763 | 0.005104
-0.54 | 0.00024547 | 0.0013265 | 0.004972
-0.53 | 0.00023503 | 0.0012775 | 0.0048194
-0.52 | 0.00022598 | 0.0012304 | 0.0046611
-0.51 | 0.00021567 | 0.0011951 | 0.0045418
-0.5 | 0.00020396 | 0.0011482 | 0.0044312
-0.49 | 0.00019729 | 0.0011176 | 0.0043182
-0.48 | 0.00018995 | 0.0010931 | 0.0042189
-0.47 | 0.00018492 | 0.0010629 | 0.0041448
-0.46 | 0.0001801 | 0.0010379 | 0.0040872
-0.45 | 0.00017748 | 0.001019 | 0.0040223
-0.44 | 0.0001788 | 0.0010124 | 0.0040271
-0.43 | 0.00018231 | 0.001026 | 0.0040355
-0.42 | 0.00019206 | 0.0010524 | 0.0041224
-0.41 | 0.0002062 | 0.0011003 | 0.0042713
-0.4 | 0.00022979 | 0.0011754 | 0.0045581
-0.39 | 0.00026652 | 0.0012957 | 0.0049997
-0.38 | 0.00031938 | 0.0014768 | 0.0056387
-0.37 | 0.00039174 | 0.0017358 | 0.006675
-0.36 | 0.00049508 | 0.0021062 | 0.008007
-0.35 | 0.0006808 | 0.0026309 | 0.00988
-0.34 | 0.0008956 | 0.0033782 | 0.01264
-0.33 | 0.0011923 | 0.00439 | 0.016484
-0.32 | 0.0015988 | 0.005863 | 0.021879
-0.31 | 0.0021632 | 0.007847 | 0.029403
-0.3 | 0.0029435 | 0.010603 | 0.039936
-0.29 | 0.0040112 | 0.014404 | 0.054566
-0.28 | 0.0054676 | 0.019655 | 0.07481
-0.27 | 0.007826 | 0.026824 | 0.1028
-0.26 | 0.010662 | 0.036564 | 0.14095
-0.25 | 0.014509 | 0.05013 | 0.19138
-0.24 | 0.019785 | 0.06976 | 0.26356
-0.23 | 0.027052 | 0.0948 | 0.35848
-0.22 | 0.03678 | 0.12779 | 0.48633
-0.21 | 0.04982 | 0.17425 | 0.6592
-0.2 | 0.0695 | 0.23596 | 0.8893
-0.19 | 0.09401 | 0.31875 | 1.1935
-0.18 | 0.12764 | 0.43162 | 1.6022
-0.17 | 0.17152 | 0.5793 | 2.1106
-0.16 | 0.23126 | 0.7708 | 2.812
-0.15 | 0.31078 | 1.0262 | 3.6697
-0.14 | 0.41797 | 1.3689 | 4.7876
-0.13 | 0.55981 | 1.8046 | 6.185
-0.12 | 0.7441 | 2.3689 | 7.908
-0.11 | 0.9901 | 3.0903 | 10.005
-0.1 | 1.3051 | 4.0143 | 12.462
-0.09 | 1.7274 | 5.1675 | 15.378
-0.08 | 2.2552 | 6.593 | 18.787
-0.07 | 2.9208 | 8.346 | 22.73
-0.06 | 3.7693 | 10.502 | 27.124
-0.05 | 4.8265 | 13.037 | 32.085
-0.04 | 6.064 | 16.018 | 37.474
-0.03 | 7.612 | 19.575 | 43.484
-0.02 | 9.464 | 23.503 | 50.037
-0.01 | 11.626 | 28.088 | 57.06
0 | 14.195 | 33.163 | 64.65
0.01 | 17.057 | 38.723 | 72.65
0.02 | 20.26 | 44.75 | 80.96
0.03 | 23.874 | 51.469 | 89.78
0.04 | 27.812 | 58.41 | 99
0.05 | 32.041 | 65.99 | 108.59
0.06 | 36.514 | 73.97 | 118.51
0.07 | 41.243 | 82.43 | 128.9
0.08 | 46.082 | 91.15 | 139.26
0.09 | 51.16 | 99.99 | 150.13
0.1 | 56.283 | 109.45 | 161.12
0.11 | 61.32 | 119.07 | 172.32
0.12 | 66.63 | 129.05 | 183.82
0.13 | 71.79 | 139.28 | 195.35
0.14 | 76.81 | 149.51 | 207.09
0.15 | 81.74 | 160.18 | 218.89
0.16 | 86.66 | 170.98 | 230.94
0.17 | 91.36 | 181.9 | 242.87
0.18 | 96.03 | 192.81 | 254.96
0.19 | 100.32 | 204.03 | 267.11
0.2 | 104.5 | 215.19 | 279.32
0.21 | 108.34 | 226.67 | 291.72
0.22 | 112.16 | 238.07 | 303.71
0.23 | 115.71 | 249.33 | 316.1
0.24 | 119.32 | 260.92 | 328.29
0.25 | 122.64 | 272.53 | 340.53
0.26 | 125.57 | 283.93 | 352.79
0.27 | 128.19 | 295.46 | 364.79
0.28 | 130.92 | 306.74 | 376.86
0.29 | 133.57 | 318.15 | 388.77
0.3 | 136.07 | 329.62 | 400.88
0.31 | 138.35 | 340.86 | 412.56
0.32 | 140.31 | 351.98 | 424.21
0.33 | 141.98 | 362.98 | 435.91
0.34 | 144.07 | 373.92 | 447.34
0.35 | 145.95 | 384.71 | 458.68
0.36 | 147.57 | 395.41 | 469.75
0.37 | 148.9 | 405.87 | 480.9
0.38 | 150.25 | 416.17 | 491.74
0.39 | 151.72 | 426.31 | 502.41
0.4 | 153.24 | 436.29 | 513.05
0.41 | 154.41 | 446.06 | 523.23
0.42 | 155.24 | 455.5 | 533.53
0.43 | 156.49 | 464.83 | 543.42
0.44 | 157.53 | 473.88 | 553.17
0.45 | 158.64 | 482.75 | 562.63
0.46 | 159.44 | 491.24 | 572
0.47 | 159.99 | 499.4 | 580.8
0.48 | 161.12 | 507.44 | 589.8
0.49 | 161.86 | 515.16 | 598.4
0.5 | 162.68 | 522.59 | 606.7

## Tranconductance (mS-mm)
VGS (V) | VDS = 0.100 V | VDS = 0.500 V | VDS = 0.900 V
-0.75 | -0.00258 | -0.00804 | -0.0214
-0.74 | -0.00272 | -0.007825 | -0.0219
-0.73 | -0.002745 | -0.007165 | -0.02125
-0.72 | -0.002255 | -0.00718 | -0.0219
-0.71 | -0.002055 | -0.00655 | -0.021
-0.7 | -0.002232 | -0.00708 | -0.02035
-0.69 | -0.001927 | -0.0077 | -0.02075
-0.68 | -0.0019305 | -0.006505 | -0.01965
-0.67 | -0.0019075 | -0.0067 | -0.01875
-0.66 | -0.001689 | -0.006645 | -0.02025
-0.65 | -0.0018405 | -0.00642 | -0.01855
-0.64 | -0.0017505 | -0.00586 | -0.0174
-0.63 | -0.0017415 | -0.005675 | -0.0192
-0.62 | -0.001706 | -0.00605 | -0.0195
-0.61 | -0.001668 | -0.00578 | -0.0172
-0.6 | -0.0015855 | -0.00514 | -0.01545
-0.59 | -0.0013535 | -0.00548 | -0.016
-0.58 | -0.0013515 | -0.005195 | -0.01465
-0.57 | -0.001395 | -0.00463 | -0.01525
-0.56 | -0.0012355 | -0.004755 | -0.01445
-0.55 | -0.0012135 | -0.004605 | -0.01345
-0.54 | -0.001203 | -0.00494 | -0.01423
-0.53 | -0.0009745 | -0.004805 | -0.015545
-0.52 | -0.000968 | -0.00412 | -0.01388
-0.51 | -0.001101 | -0.00411 | -0.011495
-0.5 | -0.000919 | -0.003875 | -0.01118
-0.49 | -0.0007005 | -0.002755 | -0.010615
-0.48 | -0.0006185 | -0.002735 | -0.00867
-0.47 | -0.0004925 | -0.00276 | -0.006585
-0.46 | -0.000372 | -0.002195 | -0.006125
-0.45 | -6.5e-05 | -0.001275 | -0.003005
-0.44 | 0.0002415 | 0.00035 | 0.00066
-0.43 | 0.000663 | 0.002 | 0.004765
-0.42 | 0.0011945 | 0.003715 | 0.01179
-0.41 | 0.0018865 | 0.00615 | 0.021785
-0.4 | 0.003016 | 0.00977 | 0.03642
-0.39 | 0.0044795 | 0.01507 | 0.05403
-0.38 | 0.006261 | 0.022005 | 0.083765
-0.37 | 0.008785 | 0.03147 | 0.118415
-0.36 | 0.014453 | 0.044755 | 0.16025
-0.35 | 0.020026 | 0.0636 | 0.23165
-0.34 | 0.025575 | 0.087955 | 0.3302
-0.33 | 0.03516 | 0.12424 | 0.46195
-0.32 | 0.048545 | 0.17285 | 0.64595
-0.31 | 0.067235 | 0.237 | 0.90285
-0.3 | 0.0924 | 0.32785 | 1.25815
-0.29 | 0.126205 | 0.4526 | 1.7437
-0.28 | 0.19074 | 0.621 | 2.4117
-0.27 | 0.25972 | 0.84545 | 3.307
-0.26 | 0.33415 | 1.1653 | 4.429
-0.25 | 0.45615 | 1.6598 | 6.1305
-0.24 | 0.62715 | 2.2335 | 8.355
-0.23 | 0.84975 | 2.9015 | 11.1385
-0.22 | 1.1384 | 3.9725 | 15.036
-0.21 | 1.636 | 5.4085 | 20.1485
-0.2 | 2.2095 | 7.225 | 26.715
-0.19 | 2.907 | 9.783 | 35.645
-0.18 | 3.8755 | 13.0275 | 45.855
-0.17 | 5.181 | 16.959 | 60.49
-0.16 | 6.963 | 22.345 | 77.955
-0.15 | 9.3355 | 29.905 | 98.78
-0.14 | 12.4515 | 38.92 | 125.765
-0.13 | 16.3065 | 50 | 156.02
-0.12 | 21.5145 | 64.285 | 191
-0.11 | 28.05 | 82.27 | 227.7
-0.1 | 36.865 | 103.86 | 268.65
-0.09 | 47.505 | 128.935 | 316.25
-0.08 | 59.67 | 158.925 | 367.6
-0.07 | 75.705 | 195.45 | 416.85
-0.06 | 95.285 | 234.55 | 467.75
-0.05 | 114.735 | 275.8 | 517.5
-0.04 | 139.275 | 326.9 | 569.95
-0.03 | 170 | 374.25 | 628.15
-0.02 | 200.7 | 425.65 | 678.8
-0.01 | 236.55 | 483 | 730.65
0 | 271.55 | 531.75 | 779.5
0.01 | 303.25 | 579.35 | 815.5
0.02 | 340.85 | 637.3 | 856.5
0.03 | 377.6 | 683 | 902
0.04 | 408.35 | 726.05 | 940.5
0.05 | 435.1 | 778 | 975.5
0.06 | 460.1 | 822 | 1015.5
0.07 | 478.4 | 859 | 1037.5
0.08 | 495.85 | 878 | 1061.5
0.09 | 510.05 | 915 | 1093
0.1 | 508 | 954 | 1109.5
0.11 | 517.35 | 980 | 1135
0.12 | 523.5 | 1010.5 | 1151.5
0.13 | 509 | 1023 | 1163.5
0.14 | 497.5 | 1045 | 1177
0.15 | 492.5 | 1073.5 | 1192.5
0.16 | 481 | 1086 | 1199
0.17 | 468.5 | 1091.5 | 1201
0.18 | 448 | 1106.5 | 1212
0.19 | 423.5 | 1119 | 1218
0.2 | 401 | 1132 | 1230.5
0.21 | 383 | 1144 | 1219.5
0.22 | 368.5 | 1133 | 1219
0.23 | 358 | 1142.5 | 1229
0.24 | 346.5 | 1160 | 1221.5
0.25 | 312.5 | 1150.5 | 1225
0.26 | 277.5 | 1146.5 | 1213
0.27 | 267.5 | 1140.5 | 1203.5
0.28 | 269 | 1134.5 | 1199
0.29 | 257.5 | 1144 | 1201
0.3 | 239 | 1135.5 | 1189.5
0.31 | 212 | 1118 | 1166.5
0.32 | 181.5 | 1106 | 1167.5
0.33 | 188 | 1097 | 1156.5
0.34 | 198.5 | 1086.5 | 1138.5
0.35 | 175 | 1074.5 | 1120.5
0.36 | 147.5 | 1058 | 1111
0.37 | 134 | 1038 | 1099.5
0.38 | 141 | 1022 | 1075.5
0.39 | 149.5 | 1006 | 1065.5
0.4 | 134.5 | 987.5 | 1041
0.41 | 100 | 960.5 | 1024
0.42 | 104 | 938.5 | 1009.5
0.43 | 114.5 | 919 | 982
0.44 | 107.5 | 896 | 960.5
0.45 | 95.5 | 868 | 941.5
0.46 | 67.5 | 832.5 | 908.5
0.47 | 84 | 810 | 890
0.48 | 93.5 | 788 | 880
0.49 | 78 | 757.5 | 845
0.5 | 82 | 743 | 830