## IDS-VDS Characteristic (mA-mm)
VGS (V) | VDS = 0.100 V | VDS = 0.500 V | VDS = 0.900 V
-0.75 | 0.0006675 | 0.0029085 | 0.010066
-0.74 | 0.0006341 | 0.0028031 | 0.009771
-0.73 | 0.0006167 | 0.0027315 | 0.009533
-0.72 | 0.0005901 | 0.0026486 | 0.009252
-0.71 | 0.0005661 | 0.0025507 | 0.008981
-0.7 | 0.0005337 | 0.0024655 | 0.008716
-0.69 | 0.0005129 | 0.0023909 | 0.008537
-0.68 | 0.00049362 | 0.0023015 | 0.008291
-0.67 | 0.00047395 | 0.0022485 | 0.008063
-0.66 | 0.00045311 | 0.0021566 | 0.007835
-0.65 | 0.00043527 | 0.002095 | 0.00764
-0.64 | 0.00041318 | 0.002019 | 0.007425
-0.63 | 0.00039528 | 0.0019499 | 0.007209
-0.62 | 0.00037621 | 0.001877 | 0.007017
-0.61 | 0.00035933 | 0.0018218 | 0.00674
-0.6 | 0.00034376 | 0.0017689 | 0.006579
-0.59 | 0.00032492 | 0.0017091 | 0.006387
-0.58 | 0.00031153 | 0.0016462 | 0.006183
-0.57 | 0.00029604 | 0.0015838 | 0.006053
-0.56 | 0.00028443 | 0.0015345 | 0.00584
-0.55 | 0.00027291 | 0.0014781 | 0.005675
-0.54 | 0.00026017 | 0.0014388 | 0.0055
-0.53 | 0.00024682 | 0.0013729 | 0.005349
-0.52 | 0.0002367 | 0.0013261 | 0.005182
-0.51 | 0.000227 | 0.0012835 | 0.005016
-0.5 | 0.00021629 | 0.0012482 | 0.004885
-0.49 | 0.00020588 | 0.0012014 | 0.0047542
-0.48 | 0.00019936 | 0.0011624 | 0.0046602
-0.47 | 0.00019079 | 0.0011306 | 0.0045367
-0.46 | 0.00018539 | 0.0011005 | 0.0044546
-0.45 | 0.00018327 | 0.0010744 | 0.0044104
-0.44 | 0.0001825 | 0.0010651 | 0.0043394
-0.43 | 0.00018401 | 0.0010627 | 0.0043562
-0.42 | 0.00019158 | 0.0010838 | 0.0044106
-0.41 | 0.00020494 | 0.0011239 | 0.0045433
-0.4 | 0.00022542 | 0.001188 | 0.004768
-0.39 | 0.00025727 | 0.0012919 | 0.0051193
-0.38 | 0.00030378 | 0.0014509 | 0.0056581
-0.37 | 0.00037052 | 0.0016849 | 0.006563
-0.36 | 0.00046589 | 0.002006 | 0.007735
-0.35 | 0.0006104 | 0.0024668 | 0.009442
-0.34 | 0.0008032 | 0.0031249 | 0.011838
-0.33 | 0.0010616 | 0.0040396 | 0.015334
-0.32 | 0.0014278 | 0.0053417 | 0.020157
-0.31 | 0.0019339 | 0.007283 | 0.026888
-0.3 | 0.0026345 | 0.009762 | 0.036318
-0.29 | 0.0035929 | 0.013242 | 0.049548
-0.28 | 0.004915 | 0.017987 | 0.06808
-0.27 | 0.007145 | 0.024592 | 0.09328
-0.26 | 0.009754 | 0.033561 | 0.1271
-0.25 | 0.013301 | 0.046018 | 0.17388
-0.24 | 0.018165 | 0.06382 | 0.23789
-0.23 | 0.0248 | 0.08698 | 0.32595
-0.22 | 0.033845 | 0.11823 | 0.4415
-0.21 | 0.04608 | 0.16027 | 0.6007
-0.2 | 0.06447 | 0.21772 | 0.8131
-0.19 | 0.08751 | 0.29377 | 1.0924
-0.18 | 0.11874 | 0.39764 | 1.4723
-0.17 | 0.16041 | 0.53471 | 1.9545
-0.16 | 0.21682 | 0.7204 | 2.575
-0.15 | 0.29128 | 0.9583 | 3.3989
-0.14 | 0.3923 | 1.2755 | 4.4519
-0.13 | 0.52303 | 1.6944 | 5.728
-0.12 | 0.7003 | 2.2283 | 7.369
-0.11 | 0.9301 | 2.9096 | 9.328
-0.1 | 1.2392 | 3.7846 | 11.712
-0.09 | 1.6386 | 4.8881 | 14.568
-0.08 | 2.1416 | 6.259 | 17.811
-0.07 | 2.7908 | 7.952 | 21.618
-0.06 | 3.5932 | 9.981 | 25.972
-0.05 | 4.6275 | 12.498 | 30.829
-0.04 | 5.826 | 15.384 | 36.19
-0.03 | 7.325 | 18.818 | 41.988
-0.02 | 9.123 | 22.617 | 48.412
-0.01 | 11.255 | 27.092 | 55.356
0 | 13.76 | 32.084 | 62.89
0.01 | 16.565 | 37.608 | 70.72
0.02 | 19.741 | 43.597 | 79.04
0.03 | 23.289 | 50.131 | 87.79
0.04 | 27.18 | 57.19 | 96.95
0.05 | 31.354 | 64.59 | 106.53
0.06 | 35.78 | 72.49 | 116.39
0.07 | 40.479 | 80.83 | 126.57
0.08 | 45.342 | 89.49 | 137.03
0.09 | 50.367 | 98.55 | 147.74
0.1 | 55.512 | 107.8 | 158.69
0.11 | 60.51 | 117.46 | 169.93
0.12 | 65.81 | 127.39 | 181.32
0.13 | 70.99 | 137.56 | 192.97
0.14 | 76.06 | 148.03 | 204.63
0.15 | 81.01 | 158.41 | 216.4
0.16 | 85.91 | 169.28 | 228.53
0.17 | 90.63 | 180.18 | 240.41
0.18 | 95.28 | 191.14 | 252.75
0.19 | 99.8 | 202.33 | 264.82
0.2 | 103.9 | 213.52 | 277.01
0.21 | 107.82 | 225.06 | 289.3
0.22 | 111.56 | 236.48 | 301.58
0.23 | 115.16 | 247.9 | 313.85
0.24 | 118.83 | 259.26 | 326.13
0.25 | 122.06 | 270.97 | 338.45
0.26 | 125.11 | 282.41 | 350.49
0.27 | 127.81 | 293.95 | 362.59
0.28 | 130.5 | 305.42 | 374.73
0.29 | 133.09 | 316.59 | 386.79
0.3 | 135.64 | 328.14 | 399.01
0.31 | 137.95 | 339.43 | 410.62
0.32 | 139.95 | 350.65 | 422.46
0.33 | 142.02 | 361.96 | 434.08
0.34 | 143.78 | 372.63 | 445.55
0.35 | 145.74 | 383.49 | 456.99
0.36 | 147.4 | 394.26 | 468.19
0.37 | 148.62 | 404.95 | 479.31
0.38 | 150.22 | 415.18 | 490.22
0.39 | 151.66 | 425.35 | 501.02
0.4 | 153.08 | 435.36 | 511.38
0.41 | 154.14 | 445.15 | 521.87
0.42 | 155.17 | 454.87 | 532.16
0.43 | 156.33 | 464.1 | 542.18
0.44 | 157.51 | 473.26 | 552.02
0.45 | 158.51 | 482.06 | 561.43
0.46 | 159.27 | 490.77 | 570.7
0.47 | 160.21 | 499.1 | 579.8
0.48 | 160.96 | 507.02 | 588.6
0.49 | 161.94 | 514.83 | 597.4
0.5 | 162.62 | 522.32 | 605.8

## Tranconductance (mS-mm)
VGS (V) | VDS = 0.100 V | VDS = 0.500 V | VDS = 0.900 V
-0.75 | -0.00334 | -0.01054 | -0.0295
-0.74 | -0.00254 | -0.00885 | -0.02665
-0.73 | -0.0022 | -0.007725 | -0.02595
-0.72 | -0.00253 | -0.00904 | -0.0276
-0.71 | -0.00282 | -0.009155 | -0.0268
-0.7 | -0.00266 | -0.00799 | -0.0222
-0.69 | -0.002004 | -0.0082 | -0.02125
-0.68 | -0.0019475 | -0.00712 | -0.0237
-0.67 | -0.0020255 | -0.007245 | -0.0228
-0.66 | -0.001934 | -0.007675 | -0.02115
-0.65 | -0.0019965 | -0.00688 | -0.0205
-0.64 | -0.0019995 | -0.007255 | -0.02155
-0.63 | -0.0018485 | -0.0071 | -0.0204
-0.62 | -0.0017975 | -0.006405 | -0.02345
-0.61 | -0.0016225 | -0.005405 | -0.0219
-0.6 | -0.0017205 | -0.005635 | -0.01765
-0.59 | -0.0016115 | -0.006135 | -0.0198
-0.58 | -0.001444 | -0.006265 | -0.0167
-0.57 | -0.001355 | -0.005585 | -0.01715
-0.56 | -0.0011565 | -0.005285 | -0.0189
-0.55 | -0.001213 | -0.004785 | -0.017
-0.54 | -0.0013045 | -0.00526 | -0.0163
-0.53 | -0.0011735 | -0.005635 | -0.0159
-0.52 | -0.000991 | -0.00447 | -0.01665
-0.51 | -0.0010205 | -0.003895 | -0.01485
-0.5 | -0.001056 | -0.004105 | -0.01309
-0.49 | -0.0008465 | -0.00429 | -0.01124
-0.48 | -0.0007545 | -0.00354 | -0.010875
-0.47 | -0.0006985 | -0.003095 | -0.01028
-0.46 | -0.000376 | -0.00281 | -0.006315
-0.45 | -0.0001445 | -0.00177 | -0.00576
-0.44 | 3.7e-05 | -0.000585 | -0.00271
-0.43 | 0.000454 | 0.000935 | 0.00356
-0.42 | 0.0010465 | 0.00306 | 0.009355
-0.41 | 0.001692 | 0.00521 | 0.01787
-0.4 | 0.0026165 | 0.0084 | 0.0288
-0.39 | 0.003918 | 0.013145 | 0.044505
-0.38 | 0.0056625 | 0.01965 | 0.072185
-0.37 | 0.0081055 | 0.027755 | 0.103845
-0.36 | 0.011994 | 0.039095 | 0.14395
-0.35 | 0.0168655 | 0.055945 | 0.20515
-0.34 | 0.02256 | 0.07864 | 0.2946
-0.33 | 0.03123 | 0.11084 | 0.41595
-0.32 | 0.043615 | 0.16217 | 0.5777
-0.31 | 0.060335 | 0.221015 | 0.80805
-0.3 | 0.08295 | 0.29795 | 1.133
-0.29 | 0.114025 | 0.41125 | 1.5881
-0.28 | 0.177605 | 0.5675 | 2.1866
-0.27 | 0.24195 | 0.7787 | 2.951
-0.26 | 0.3078 | 1.0713 | 4.03
-0.25 | 0.42055 | 1.51295 | 5.5395
-0.24 | 0.57495 | 2.0481 | 7.6035
-0.23 | 0.784 | 2.7205 | 10.1805
-0.22 | 1.064 | 3.6645 | 13.7375
-0.21 | 1.53125 | 4.9745 | 18.58
-0.2 | 2.0715 | 6.675 | 24.585
-0.19 | 2.7135 | 8.996 | 32.96
-0.18 | 3.645 | 12.047 | 43.105
-0.17 | 4.904 | 16.138 | 55.135
-0.16 | 6.5435 | 21.1795 | 72.22
-0.15 | 8.774 | 27.755 | 93.845
-0.14 | 11.5875 | 36.805 | 116.455
-0.13 | 15.4 | 47.64 | 145.855
-0.12 | 20.3535 | 60.76 | 180
-0.11 | 26.945 | 77.815 | 217.15
-0.1 | 35.425 | 98.925 | 262
-0.09 | 45.12 | 123.72 | 304.95
-0.08 | 57.61 | 153.195 | 352.5
-0.07 | 72.58 | 186.1 | 408.05
-0.06 | 91.835 | 227.3 | 460.55
-0.05 | 111.64 | 270.15 | 510.9
-0.04 | 134.875 | 316 | 557.95
-0.03 | 164.85 | 361.65 | 611.1
-0.02 | 196.5 | 413.7 | 668.4
-0.01 | 231.85 | 473.35 | 723.9
0 | 265.5 | 525.8 | 768.2
0.01 | 299.05 | 575.65 | 807.5
0.02 | 336.2 | 626.15 | 853.5
0.03 | 371.95 | 679.65 | 895.5
0.04 | 403.25 | 722.95 | 937
0.05 | 430 | 765 | 972
0.06 | 456.25 | 812 | 1002
0.07 | 478.1 | 850 | 1032
0.08 | 494.4 | 886 | 1058.5
0.09 | 508.5 | 915.5 | 1083
0.1 | 507.15 | 945.5 | 1109.5
0.11 | 514.9 | 979.5 | 1131.5
0.12 | 524 | 1005 | 1152
0.13 | 512.5 | 1032 | 1165.5
0.14 | 501 | 1042.5 | 1171.5
0.15 | 492.5 | 1062.5 | 1195
0.16 | 481 | 1088.5 | 1200.5
0.17 | 468.5 | 1093 | 1211
0.18 | 458.5 | 1107.5 | 1220.5
0.19 | 431 | 1119 | 1213
0.2 | 401 | 1136.5 | 1224
0.21 | 383 | 1148 | 1228.5
0.22 | 367 | 1142 | 1227.5
0.23 | 363.5 | 1139 | 1227.5
0.24 | 345 | 1153.5 | 1230
0.25 | 314 | 1157.5 | 1218
0.26 | 287.5 | 1149 | 1207
0.27 | 269.5 | 1150.5 | 1212
0.28 | 264 | 1132 | 1210
0.29 | 257 | 1136 | 1214
0.3 | 243 | 1142 | 1191.5
0.31 | 215.5 | 1125.5 | 1172.5
0.32 | 203.5 | 1126.5 | 1173
0.33 | 191.5 | 1099 | 1154.5
0.34 | 186 | 1076.5 | 1145.5
0.35 | 181 | 1081.5 | 1132
0.36 | 144 | 1073 | 1116
0.37 | 141 | 1046 | 1101.5
0.38 | 152 | 1020 | 1085.5
0.39 | 143 | 1009 | 1058
0.4 | 124 | 990 | 1042.5
0.41 | 104.5 | 975.5 | 1039
0.42 | 109.5 | 947.5 | 1015.5
0.43 | 117 | 919.5 | 993
0.44 | 109 | 898 | 962.5
0.45 | 88 | 875.5 | 934
0.46 | 85 | 852 | 918.5
0.47 | 84.5 | 812.5 | 895
0.48 | 86.5 | 786.5 | 880
0.49 | 83 | 765 | 860
0.5 | 68 | 749 | 840