## IDS-VDS Characteristic (mA-mm)
VGS (V) | VDS = 0.100 V | VDS = 0.500 V | VDS = 0.900 V
-0.75 | 0.0007048 | 0.00318 | 0.010922
-0.74 | 0.0006686 | 0.0030519 | 0.010669
-0.73 | 0.0006465 | 0.0029602 | 0.010346
-0.72 | 0.0006125 | 0.0028493 | 0.010098
-0.71 | 0.0005852 | 0.0027552 | 0.009807
-0.7 | 0.0005621 | 0.0026761 | 0.00949
-0.69 | 0.000537 | 0.0025738 | 0.00926
-0.68 | 0.0005156 | 0.002499 | 0.009023
-0.67 | 0.00049621 | 0.0024146 | 0.008732
-0.66 | 0.00047249 | 0.0023207 | 0.008511
-0.65 | 0.0004508 | 0.0022397 | 0.008273
-0.64 | 0.00042903 | 0.002168 | 0.008026
-0.63 | 0.00040919 | 0.0020967 | 0.007785
-0.62 | 0.00038653 | 0.0020251 | 0.007557
-0.61 | 0.00037248 | 0.0019556 | 0.007299
-0.6 | 0.00035637 | 0.0018931 | 0.007083
-0.59 | 0.00033884 | 0.0018024 | 0.006935
-0.58 | 0.00032234 | 0.0017389 | 0.006696
-0.57 | 0.00030605 | 0.0016828 | 0.006467
-0.56 | 0.00029236 | 0.0016448 | 0.006291
-0.55 | 0.00027662 | 0.0015753 | 0.006133
-0.54 | 0.00026201 | 0.0015118 | 0.005949
-0.53 | 0.00025179 | 0.0014635 | 0.005776
-0.52 | 0.00024123 | 0.0014073 | 0.005598
-0.51 | 0.00022998 | 0.0013592 | 0.005449
-0.5 | 0.00021931 | 0.0013061 | 0.005238
-0.49 | 0.00021033 | 0.0012679 | 0.005133
-0.48 | 0.0002012 | 0.0012243 | 0.0049928
-0.47 | 0.0001933 | 0.0011824 | 0.0048725
-0.46 | 0.00018819 | 0.0011533 | 0.0047653
-0.45 | 0.0001834 | 0.001135 | 0.0046789
-0.44 | 0.00018267 | 0.0011234 | 0.004636
-0.43 | 0.00018278 | 0.0011109 | 0.0046005
-0.42 | 0.00018833 | 0.0011162 | 0.004628
-0.41 | 0.00019977 | 0.0011438 | 0.0046996
-0.4 | 0.00021747 | 0.0011971 | 0.0048992
-0.39 | 0.00024638 | 0.0012814 | 0.0052155
-0.38 | 0.00028939 | 0.0014176 | 0.0056754
-0.37 | 0.00035021 | 0.0016207 | 0.006481
-0.36 | 0.00043851 | 0.0019136 | 0.007547
-0.35 | 0.00056211 | 0.0023349 | 0.009075
-0.34 | 0.000782 | 0.0029353 | 0.01131
-0.33 | 0.0010366 | 0.0037714 | 0.014434
-0.32 | 0.0013918 | 0.0049487 | 0.018886
-0.31 | 0.0018716 | 0.006761 | 0.025038
-0.3 | 0.0025592 | 0.009017 | 0.033776
-0.29 | 0.003485 | 0.012254 | 0.046191
-0.28 | 0.0047731 | 0.016693 | 0.06333
-0.27 | 0.006813 | 0.022859 | 0.08674
-0.26 | 0.009337 | 0.031112 | 0.11903
-0.25 | 0.012752 | 0.042752 | 0.16332
-0.24 | 0.017438 | 0.05888 | 0.22403
-0.23 | 0.023847 | 0.08041 | 0.30673
-0.22 | 0.032554 | 0.10965 | 0.41709
-0.21 | 0.044351 | 0.14961 | 0.56656
-0.2 | 0.06177 | 0.20358 | 0.7684
-0.19 | 0.0841 | 0.27735 | 1.0399
-0.18 | 0.11425 | 0.37494 | 1.4031
-0.17 | 0.15433 | 0.50744 | 1.8679
-0.16 | 0.20879 | 0.6802 | 2.4708
-0.15 | 0.28034 | 0.9144 | 3.2777
-0.14 | 0.37985 | 1.2154 | 4.2908
-0.13 | 0.50804 | 1.613 | 5.554
-0.12 | 0.6811 | 2.1283 | 7.131
-0.11 | 0.9074 | 2.7881 | 9.093
-0.1 | 1.2029 | 3.6555 | 11.418
-0.09 | 1.5957 | 4.7038 | 14.213
-0.08 | 2.0861 | 6.036 | 17.445
-0.07 | 2.7261 | 7.687 | 21.11
-0.06 | 3.5216 | 9.705 | 25.409
-0.05 | 4.536 | 12.091 | 30.206
-0.04 | 5.742 | 14.965 | 35.442
-0.03 | 7.238 | 18.314 | 41.341
-0.02 | 9.022 | 22.157 | 47.554
-0.01 | 11.133 | 26.589 | 54.569
0 | 13.613 | 31.549 | 62.03
0.01 | 16.398 | 36.991 | 69.77
0.02 | 19.566 | 42.889 | 78.01
0.03 | 23.071 | 49.486 | 86.91
0.04 | 26.946 | 56.316 | 95.87
0.05 | 31.091 | 63.83 | 105.41
0.06 | 35.503 | 71.61 | 115.2
0.07 | 40.229 | 79.99 | 125.51
0.08 | 45.089 | 88.64 | 135.79
0.09 | 50.105 | 97.55 | 146.59
0.1 | 55.217 | 106.97 | 157.56
0.11 | 60.23 | 116.53 | 168.69
0.12 | 65.48 | 126.54 | 180.22
0.13 | 70.67 | 136.67 | 191.58
0.14 | 75.74 | 146.96 | 203.34
0.15 | 80.67 | 157.37 | 215.24
0.16 | 85.59 | 168.3 | 227.19
0.17 | 90.34 | 179.13 | 239.35
0.18 | 94.98 | 190.14 | 251.25
0.19 | 99.43 | 201.38 | 263.47
0.2 | 103.58 | 212.44 | 275.66
0.21 | 107.49 | 224 | 288.04
0.22 | 111.25 | 235.46 | 300.26
0.23 | 114.88 | 246.84 | 312.56
0.24 | 118.51 | 258.44 | 324.83
0.25 | 121.72 | 269.9 | 337.15
0.26 | 124.74 | 281.45 | 349.41
0.27 | 127.44 | 292.92 | 361.38
0.28 | 130.18 | 304.45 | 373.53
0.29 | 132.79 | 315.8 | 385.59
0.3 | 135.32 | 327.29 | 397.64
0.31 | 137.59 | 338.51 | 409.66
0.32 | 139.57 | 349.66 | 421.23
0.33 | 141.66 | 360.85 | 433.05
0.34 | 143.48 | 371.82 | 444.51
0.35 | 145.38 | 382.72 | 455.91
0.36 | 147.02 | 393.36 | 467.12
0.37 | 148.25 | 404.01 | 478.3
0.38 | 149.95 | 414.55 | 489.24
0.39 | 151.36 | 424.59 | 500.04
0.4 | 152.67 | 434.67 | 510.65
0.41 | 153.77 | 444.47 | 520.95
0.42 | 154.81 | 454.19 | 531.35
0.43 | 156.07 | 463.54 | 541.33
0.44 | 157.15 | 472.62 | 551.23
0.45 | 158.15 | 481.46 | 560.9
0.46 | 158.89 | 490.22 | 570
0.47 | 159.91 | 498.56 | 579
0.48 | 160.68 | 506.58 | 588
0.49 | 161.6 | 514.44 | 596.8
0.5 | 162.21 | 521.87 | 605.3

## Tranconductance (mS-mm)
VGS (V) | VDS = 0.100 V | VDS = 0.500 V | VDS = 0.900 V
-0.75 | -0.00362 | -0.01281 | -0.0253
-0.74 | -0.002915 | -0.01099 | -0.0288
-0.73 | -0.002805 | -0.01013 | -0.02855
-0.72 | -0.003065 | -0.01025 | -0.02695
-0.71 | -0.00252 | -0.00866 | -0.0304
-0.7 | -0.00241 | -0.00907 | -0.02735
-0.69 | -0.002325 | -0.008855 | -0.02335
-0.68 | -0.0020395 | -0.00796 | -0.0264
-0.67 | -0.0021555 | -0.008915 | -0.0256
-0.66 | -0.0022705 | -0.008745 | -0.02295
-0.65 | -0.002173 | -0.007635 | -0.02425
-0.64 | -0.0020805 | -0.00715 | -0.0244
-0.63 | -0.002125 | -0.007145 | -0.02345
-0.62 | -0.0018355 | -0.007055 | -0.0243
-0.61 | -0.001508 | -0.0066 | -0.0237
-0.6 | -0.001682 | -0.00766 | -0.0182
-0.59 | -0.0017015 | -0.00771 | -0.01935
-0.58 | -0.0016395 | -0.00598 | -0.0234
-0.57 | -0.001499 | -0.004705 | -0.02025
-0.56 | -0.0014715 | -0.005375 | -0.0167
-0.55 | -0.0015175 | -0.00665 | -0.0171
-0.54 | -0.0012415 | -0.00559 | -0.01785
-0.53 | -0.001039 | -0.005225 | -0.01755
-0.52 | -0.0010905 | -0.005215 | -0.01635
-0.51 | -0.001096 | -0.00506 | -0.018
-0.5 | -0.0009825 | -0.004565 | -0.0158
-0.49 | -0.0009055 | -0.00409 | -0.01226
-0.48 | -0.0008515 | -0.004275 | -0.013025
-0.47 | -0.0006505 | -0.00355 | -0.011375
-0.46 | -0.000495 | -0.00237 | -0.00968
-0.45 | -0.000276 | -0.001495 | -0.006465
-0.44 | -3.1e-05 | -0.001205 | -0.00392
-0.43 | 0.000283 | -0.00036 | -0.0004
-0.42 | 0.0008495 | 0.001645 | 0.004955
-0.41 | 0.001457 | 0.004045 | 0.01356
-0.4 | 0.0023305 | 0.00688 | 0.025795
-0.39 | 0.003596 | 0.011025 | 0.03881
-0.38 | 0.0051915 | 0.016965 | 0.063275
-0.37 | 0.007456 | 0.0248 | 0.09358
-0.36 | 0.010595 | 0.03571 | 0.1297
-0.35 | 0.0171745 | 0.051085 | 0.18815
-0.34 | 0.0237245 | 0.071825 | 0.26795
-0.33 | 0.03049 | 0.10067 | 0.3788
-0.32 | 0.04175 | 0.14948 | 0.5302
-0.31 | 0.05837 | 0.203415 | 0.7445
-0.3 | 0.08067 | 0.27465 | 1.05765
-0.29 | 0.110695 | 0.3838 | 1.4777
-0.28 | 0.1664 | 0.53025 | 2.02745
-0.27 | 0.228195 | 0.72095 | 2.785
-0.26 | 0.29695 | 0.99465 | 3.829
-0.25 | 0.40505 | 1.3884 | 5.25
-0.24 | 0.55475 | 1.8829 | 7.1705
-0.23 | 0.7558 | 2.5385 | 9.653
-0.22 | 1.0252 | 3.46 | 12.9915
-0.21 | 1.4608 | 4.6965 | 17.5655
-0.2 | 1.98745 | 6.387 | 23.667
-0.19 | 2.624 | 8.568 | 31.735
-0.18 | 3.5115 | 11.5045 | 41.4
-0.17 | 4.727 | 15.263 | 53.385
-0.16 | 6.3005 | 20.348 | 70.49
-0.15 | 8.553 | 26.76 | 91
-0.14 | 11.385 | 34.93 | 113.815
-0.13 | 15.0625 | 45.645 | 142.01
-0.12 | 19.968 | 58.755 | 176.95
-0.11 | 26.09 | 76.36 | 214.35
-0.1 | 34.415 | 95.785 | 256
-0.09 | 44.16 | 119.025 | 301.35
-0.08 | 56.52 | 149.16 | 344.85
-0.07 | 71.775 | 183.45 | 398.2
-0.06 | 90.495 | 220.2 | 454.8
-0.05 | 111.02 | 263 | 501.65
-0.04 | 135.1 | 311.15 | 556.75
-0.03 | 164 | 359.6 | 605.6
-0.02 | 194.75 | 413.75 | 661.4
-0.01 | 229.55 | 469.6 | 723.8
0 | 263.25 | 520.1 | 760.05
0.01 | 297.65 | 567 | 799
0.02 | 333.65 | 624.75 | 857
0.03 | 369 | 671.35 | 893
0.04 | 401 | 717.2 | 925
0.05 | 427.85 | 764.7 | 966.5
0.06 | 456.9 | 808 | 1005
0.07 | 479.3 | 851.5 | 1029.5
0.08 | 493.8 | 878 | 1054
0.09 | 506.4 | 916.5 | 1088.5
0.1 | 506.25 | 949 | 1105
0.11 | 513.15 | 978.5 | 1133
0.12 | 522 | 1007 | 1144.5
0.13 | 513 | 1021 | 1156
0.14 | 500 | 1035 | 1183
0.15 | 492.5 | 1067 | 1192.5
0.16 | 483.5 | 1088 | 1205.5
0.17 | 469.5 | 1092 | 1203
0.18 | 454.5 | 1112.5 | 1206
0.19 | 430 | 1115 | 1220.5
0.2 | 403 | 1131 | 1228.5
0.21 | 383.5 | 1151 | 1230
0.22 | 369.5 | 1142 | 1226
0.23 | 363 | 1149 | 1228.5
0.24 | 342 | 1153 | 1229.5
0.25 | 311.5 | 1150.5 | 1229
0.26 | 286 | 1151 | 1211.5
0.27 | 272 | 1150 | 1206
0.28 | 267.5 | 1144 | 1210.5
0.29 | 257 | 1142 | 1205.5
0.3 | 240 | 1135.5 | 1203.5
0.31 | 212.5 | 1118.5 | 1179.5
0.32 | 203.5 | 1117 | 1169.5
0.33 | 195.5 | 1108 | 1164
0.34 | 186 | 1093.5 | 1143
0.35 | 177 | 1077 | 1130.5
0.36 | 143.5 | 1064.5 | 1119.5
0.37 | 146.5 | 1059.5 | 1106
0.38 | 155.5 | 1029 | 1087
0.39 | 136 | 1006 | 1070.5
0.4 | 120.5 | 994 | 1045.5
0.41 | 107 | 976 | 1035
0.42 | 115 | 953.5 | 1019
0.43 | 117 | 921.5 | 994
0.44 | 104 | 896 | 978.5
0.45 | 87 | 880 | 938.5
0.46 | 88 | 855 | 905
0.47 | 89.5 | 818 | 900
0.48 | 84.5 | 794 | 890
0.49 | 76.5 | 764.5 | 865
0.5 | 61 | 743 | 850